## Tabelle1
Cold deformed samples, for testing
No. |  | Bulk Composition, in wt.% | [5 empty] | Processing | UTS*UE |  | Tensile Property |  |  |  | Annealing Condition
| C | Mn | Al | Si | Fe | Pred SDI | Exp SDI |  |  | UTS (MPa) | Uniform elongation (%) | Total elongation (%) | SDI | Temperature (C) | Time (min)
1 | 0.19 | 10.41 | 2.85 | 0.02 | 86.53 | 8.029476 | 8.185253 | CR650 | 14.69572 | 942.9451 | 15.58492 | 23.552306 | 6.06368 | 700 | 5
[9 empty] | 42.30807 | 1129.119 | 37.47 | 39.946072 | 8.796073 | 725 | 5
[9 empty] | 36.62895 | 1141.188 | 32.0972 | 34.8387528 | 8.418855 | 750 | 5
[9 empty] | 25.0902 | 1476.024 | 16.9985 | 20.2936165 | 8.887904 | 775 | 5
[9 empty] | 13.49099 | 1448.075 | 9.3165 | 12.4231705 | 8.118844 | 800 | 5
[9 empty] | 33.65856 | 967.2 | 34.8 | 41.6 | 7.755348 | 710 | 15
[9 empty] | 39.11428 | 1008.1 | 38.8 | 43.1 | 8.289678 | 720 | 15
[9 empty] | 44.57548 | 1058.8 | 42.1 | 44.9 | 8.816669 | 730 | 15
[9 empty] | 33.9507 | 1109.5 | 30.6 | 35.8 | 8.135623 | 740 | 15
[8 empty] | CR500 | 23.62097 | 999.3219 | 23.637 | 29.0786515 | 7.007404 | 700 | 5
[9 empty] | 37.87871 | 1221.585 | 31.00783 | 33.21594 | 8.738473 | 750 | 5
[9 empty] | 11.64283 | 1537.819 | 7.571 | 10.5911582 | 8.432402 | 800 | 5
[9 empty] | 35.98155 | 1211.5 | 29.7 | 30.6 | 8.580474 | 750 | 3
[9 empty] | 36.3489 | 1275.4 | 28.5 | 30.7 | 8.807233 | 750 | 10
[9 empty] | 31.5736 | 1294 | 24.4 | 28.1 | 8.567089 | 750 | 30
[8 empty] | CR700 | 19.94008 | 949.0303 | 21.011 | 27.010864 | 6.537502 | 700 | 5
[9 empty] | 45.65434 | 1063.497 | 42.9285 | 44.8144675 | 8.908164 | 725 | 5
[9 empty] | 38.67683 | 1180.059 | 32.77533 | 34.78732 | 8.671728 | 750 | 5
[9 empty] | 20.16753 | 1311.837 | 15.3735 | 17.2977785 | 7.920947 | 775 | 5
[9 empty] | 16.04994 | 1445.354 | 11.1045 | 11.95649585 | 8.250962 | 800 | 5
2 | 1 | 24 | 10 | 0 | 65 | 7.997040634 | 7.784034 |  | 3.121501 | 1339.7 | 2.33 | 12.7 | 6.997867 | 600 | 15
[9 empty] | 13.32632 | 1257.2 | 10.6 | 23.5 | 7.253676 | 700 | 15
[9 empty] | 22.60764 | 1141.8 | 19.8 | 28.7 | 7.418214 | 800 | 15
[9 empty] | 34.1224 | 1003.6 | 34 | 39.3 | 7.875015 | 850 | 15
[9 empty] | 42.49336 | 946.4 | 44.9 | 60.3 | 8.474057 | 900 | 15
[9 empty] | 45.46218 | 864.3 | 52.6 | 68.6 | 8.685372 | 1000 | 15
3 | 1.3 | 16 | 0 | 0 | 82.7 | 10.02359 | 10.23181 |  | 6.364928 | 1203.2 | 5.29 | 5.73 | 6.545851 | 600 | 15
[9 empty] | 50.45901 | 1044.7 | 48.3 | 48.4 | 9.25109 | 700 | 15
[9 empty] | 73.236 | 1077 | 68 | 69.2 | 11.02322 | 750 | 15
[9 empty] | 72.9806 | 1078 | 67.7 | 68.6 | 11.00381 | 800 | 15
[9 empty] | 73.84041 | 1012.9 | 72.9 | 72.9 | 11.09745 | 900 | 15
[9 empty] | 75.3978 | 948.4 | 79.5 | 80.3 | 11.30842 | 950 | 15
[9 empty] | 75.548 | 935 | 80.8 | 83.1 | 11.34644 | 1000 | 15
[9 empty] | 62.1819 | 856.5 | 72.6 | 72.6 | 10.27822 | 1050 | 15

## Sheet1
5.804797 | 700 | 5
5.583597 | 700 | 5
5.696143 | 700 | 5
6.36496 | 710 | 15
8.396406 | 720 | 15
7.820332 | 725 | 5
7.429522 | 725 | 5
6.795226 | 725 | 5
8.3102 | 730 | 15
8.109116 | 740 | 15
7.780955 | 750 | 5
7.755142 | 750 | 5
7.508063 | 750 | 5
7.559978 | 775 | 5
7.740137 | 775 | 5
7.137485 | 775 | 5
7.212028 | 800 | 5
6.307424 | 800 | 5
7.449528 | 800 | 5