## Group 1
C | Mn | Al | Si | Fe | UTS | UE
0.002 | 0 | 0.058 | 0.002 | 99.788 | 296 | 24.4
0.002 | 0 | 0 | 0.01 | 99.818 | 265 | 29
0.002 | 0 | 0 | 0.01 | 99.818 | 294.2 | 32.3
0.002 | 0 | 0 | 0.01 | 99.818 | 321.9 | 28.4
0.002 | 0 | 0 | 0.01 | 99.818 | 350.9 | 26.5
0.002 | 0 | 0 | 0.01 | 99.818 | 627.1 | 0.6
0.002 | 0 | 0 | 0.01 | 99.818 | 828.2 | 5
0.002 | 0 | 0 | 0.01 | 99.818 | 909.1 | 1.5
0.01 | 0 | 0 | 0 | 99.99 | 206 | 37.6
0.01 | 0 | 0 | 0 | 99.99 | 296 | 35.7
0 | 0 | 0 | 0 | 100 | 214.8 | 43.5
0 | 0 | 0 | 0 | 100 | 250.8 | 42.5
0 | 0 | 0 | 0 | 100 | 269.7 | 40
0 | 0 | 0 | 0 | 100 | 283.5 | 40
0 | 0 | 0 | 0 | 100 | 230.8 | 27
0 | 0 | 0 | 0 | 100 | 724.4 | 0.6
0 | 0 | 0 | 0 | 100 | 839.7 | 0.5
0 | 0 | 0 | 0 | 100 | 483.9 | 20.3
0 | 0 | 0 | 0 | 100 | 886.1 | 0.8

## Group 2
C | Mn | Al | Si | Fe | UTS | UE
0.2 | 1.5 | 0.035 | 1.49 | 96.775 | 873 | 20
0.195 | 1.55 | 0.04 | 1.21 | 97.005 | 899.6 | 19.9
0.195 | 1.55 | 0.04 | 1.21 | 97.005 | 831.1 | 23.7
0.195 | 1.55 | 0.04 | 1.21 | 97.005 | 797.3 | 26.1
0.195 | 1.55 | 0.04 | 1.21 | 97.005 | 763.5 | 26.6
0.195 | 1.55 | 0.04 | 1.21 | 97.005 | 764.2 | 22.4
0.195 | 1.55 | 0.04 | 1.21 | 97.005 | 764.9 | 15.9
0.195 | 1.55 | 0.04 | 1.21 | 97.005 | 1102.9 | 6.4
0.195 | 1.55 | 0.04 | 1.21 | 97.005 | 1057.6 | 6.3
0.195 | 1.55 | 0.04 | 1.21 | 97.005 | 1039.1 | 6.7
0.195 | 1.55 | 0.04 | 1.21 | 97.005 | 1009.2 | 7.2
0.195 | 1.55 | 0.04 | 1.21 | 97.005 | 1059.7 | 6.5
0.195 | 1.55 | 0.04 | 1.21 | 97.005 | 1467.2 | 6.3
0.195 | 1.55 | 0.04 | 1.21 | 97.005 | 1448.6 | 5.6
0.195 | 1.55 | 0.04 | 1.21 | 97.005 | 1430.2 | 5.3
0.195 | 1.55 | 0.04 | 1.21 | 97.005 | 1434.8 | 5.2
0.195 | 1.55 | 0.04 | 1.21 | 97.005 | 1427.9 | 5.3
0.195 | 1.55 | 0.04 | 1.21 | 97.005 | 846.1 | 20.6
0.195 | 1.55 | 0.04 | 1.21 | 97.005 | 783.4 | 23.4
0.195 | 1.55 | 0.04 | 1.21 | 97.005 | 762.1 | 26.8
0.195 | 1.55 | 0.04 | 1.21 | 97.005 | 747 | 28.7
0.195 | 1.55 | 0.04 | 1.21 | 97.005 | 768.6 | 25.7
0.195 | 1.55 | 0.04 | 1.21 | 97.005 | 697 | 22.1
0.195 | 1.55 | 0.04 | 1.21 | 97.005 | 724.8 | 26.4
0.195 | 1.55 | 0.04 | 1.21 | 97.005 | 777.7 | 25.6
0.195 | 1.55 | 0.04 | 1.21 | 97.005 | 770.3 | 23.8
0.201 | 1.8 | 0.041 | 1.24 | 96.718 | 865.2 | 19.8
0.201 | 1.8 | 0.041 | 1.24 | 96.718 | 803.8 | 23.9
0.201 | 1.8 | 0.041 | 1.24 | 96.718 | 800.2 | 26
0.201 | 1.8 | 0.041 | 1.24 | 96.718 | 817.8 | 27.4
0.201 | 1.8 | 0.041 | 1.24 | 96.718 | 853 | 24.1
0.201 | 1.8 | 0.041 | 1.24 | 96.718 | 787.9 | 24.7
0.201 | 1.8 | 0.041 | 1.24 | 96.718 | 815.7 | 27.9
0.201 | 1.8 | 0.041 | 1.24 | 96.718 | 839.5 | 22.9
0.201 | 1.8 | 0.041 | 1.24 | 96.718 | 859.2 | 22.6
0.19 | 1.59 | 0.036 | 1.63 | 96.554 | 1229 | 10.5
0.19 | 1.59 | 0.036 | 1.63 | 96.554 | 1045 | 16.1
0.19 | 1.59 | 0.036 | 1.63 | 96.554 | 953 | 21
0.19 | 1.59 | 0.036 | 1.63 | 96.554 | 877 | 25.6
0.19 | 1.59 | 0.036 | 1.63 | 96.554 | 806 | 30.9
0.19 | 1.59 | 0.036 | 1.63 | 96.554 | 1058 | 15.3
0.19 | 1.59 | 0.036 | 1.63 | 96.554 | 957 | 20
0.19 | 1.59 | 0.036 | 1.63 | 96.554 | 869 | 25.9
0.19 | 1.59 | 0.036 | 1.63 | 96.554 | 808 | 30
0.19 | 1.59 | 0.036 | 1.63 | 96.554 | 1569 | 7.3
0.19 | 1.59 | 0.036 | 1.63 | 96.554 | 1589 | 6.8
0.19 | 1.59 | 0.036 | 1.63 | 96.554 | 1424 | 8.5
0.19 | 1.59 | 0.036 | 1.63 | 96.554 | 1408 | 8.7
0.19 | 1.59 | 0.036 | 1.63 | 96.554 | 1400 | 7.8
0.19 | 1.59 | 0.036 | 1.63 | 96.554 | 1334 | 9.4
0.19 | 1.59 | 0.036 | 1.63 | 96.554 | 1432 | 8.4
0.19 | 1.59 | 0.036 | 1.63 | 96.554 | 1424 | 7.4
0.19 | 1.59 | 0.036 | 1.63 | 96.554 | 1390 | 8.5
0.19 | 1.59 | 0.036 | 1.63 | 96.554 | 1331 | 9
0.19 | 1.59 | 0.036 | 1.63 | 96.554 | 1384 | 8.4
0.19 | 1.59 | 0.036 | 1.63 | 96.554 | 1384 | 8.6
0.19 | 1.59 | 0.036 | 1.63 | 96.554 | 1370 | 8.6
0.19 | 1.59 | 0.036 | 1.63 | 96.554 | 1304 | 10
0.19 | 1.59 | 0.036 | 1.63 | 96.554 | 1210 | 14
0.19 | 1.59 | 0.036 | 1.63 | 96.554 | 1393 | 8.7
0.19 | 1.59 | 0.036 | 1.63 | 96.554 | 1368 | 8.9
0.19 | 1.59 | 0.036 | 1.63 | 96.554 | 1338 | 9
0.19 | 1.59 | 0.036 | 1.63 | 96.554 | 1241 | 10.7
0.19 | 1.59 | 0.036 | 1.63 | 96.554 | 1147 | 14.2
0.19 | 1.59 | 0.036 | 1.63 | 96.554 | 1219 | 7.7
0.19 | 1.59 | 0.036 | 1.63 | 96.554 | 1179 | 14.9
0.19 | 1.59 | 0.036 | 1.63 | 96.554 | 1081 | 17.3
0.19 | 1.59 | 0.036 | 1.63 | 96.554 | 893 | 19.4
0.19 | 1.59 | 0.036 | 1.63 | 96.554 | 1072 | 15.8
0.19 | 1.59 | 0.036 | 1.63 | 96.554 | 980 | 20.5
0.19 | 1.59 | 0.036 | 1.63 | 96.554 | 904 | 24.8
0.19 | 1.59 | 0.036 | 1.63 | 96.554 | 859 | 23.6
0.19 | 1.59 | 0.036 | 1.63 | 96.554 | 1022 | 19.4
0.19 | 1.59 | 0.036 | 1.63 | 96.554 | 951 | 22.7
0.19 | 1.59 | 0.036 | 1.63 | 96.554 | 1245 | 12.7
0.19 | 1.59 | 0.036 | 1.63 | 96.554 | 1178 | 13.6
0.19 | 1.59 | 0.036 | 1.63 | 96.554 | 1082 | 14.8
0.19 | 1.59 | 0.036 | 1.63 | 96.554 | 989 | 14.6
0.19 | 1.59 | 0.036 | 1.63 | 96.554 | 1179 | 9.9
0.19 | 1.59 | 0.036 | 1.63 | 96.554 | 1157 | 9.2
0.19 | 1.59 | 0.036 | 1.63 | 96.554 | 1135 | 8.5
0.19 | 1.59 | 0.036 | 1.63 | 96.554 | 1097 | 9.9
0.19 | 1.59 | 0.036 | 1.63 | 96.554 | 1186 | 12.5
0.19 | 1.59 | 0.036 | 1.63 | 96.554 | 1138 | 9.9
0.19 | 1.59 | 0.036 | 1.63 | 96.554 | 1118 | 10.1
0.19 | 1.59 | 0.036 | 1.63 | 96.554 | 1071 | 10.2
0.19 | 1.59 | 0.036 | 1.63 | 96.554 | 1186 | 11.7
0.19 | 1.59 | 0.036 | 1.63 | 96.554 | 1088 | 11.8
0.19 | 1.59 | 0.036 | 1.63 | 96.554 | 1086 | 11.3
0.19 | 1.59 | 0.036 | 1.63 | 96.554 | 1058 | 11.6
0.19 | 1.59 | 0.036 | 1.63 | 96.554 | 1182 | 12.7
0.19 | 1.59 | 0.036 | 1.63 | 96.554 | 1088 | 13.8
0.19 | 1.59 | 0.036 | 1.63 | 96.554 | 1045 | 10.6
0.19 | 1.59 | 0.036 | 1.63 | 96.554 | 1009 | 14.4
0.19 | 1.59 | 0.036 | 1.63 | 96.554 | 1033 | 20
0.19 | 1.59 | 0.036 | 1.63 | 96.554 | 991 | 21.5
0.19 | 1.59 | 0.036 | 1.63 | 96.554 | 975 | 21.7
0.19 | 1.59 | 0.036 | 1.63 | 96.554 | 944 | 12.9
0.19 | 1.59 | 0.036 | 1.63 | 96.554 | 1785 | 3.9
0.19 | 1.59 | 0.036 | 1.63 | 96.554 | 1385 | 7.3
0.19 | 1.59 | 0.036 | 1.63 | 96.554 | 1249 | 8.1
0.19 | 1.59 | 0.036 | 1.63 | 96.554 | 1143 | 8.9
0.19 | 1.59 | 0.036 | 1.63 | 96.554 | 1155 | 7.4
0.19 | 1.59 | 0.036 | 1.63 | 96.554 | 1510 | 6.1
0.19 | 1.59 | 0.036 | 1.63 | 96.554 | 1463 | 5.2
0.19 | 1.59 | 0.036 | 1.63 | 96.554 | 1440 | 4.1
0.19 | 1.59 | 0.036 | 1.63 | 96.554 | 1443 | 3.1
0.19 | 1.59 | 0.036 | 1.63 | 96.554 | 1407 | 5.3
0.19 | 1.59 | 0.036 | 1.63 | 96.554 | 1410 | 4
0.19 | 1.59 | 0.036 | 1.63 | 96.554 | 1398 | 2.9
0.19 | 1.59 | 0.036 | 1.63 | 96.554 | 1351 | 3.3
0.19 | 1.59 | 0.036 | 1.63 | 96.554 | 1362 | 3.8
0.19 | 1.59 | 0.036 | 1.63 | 96.554 | 1342 | 4.1
0.19 | 1.59 | 0.036 | 1.63 | 96.554 | 1307 | 5.2
0.19 | 1.59 | 0.036 | 1.63 | 96.554 | 1192 | 5.9
0.19 | 1.59 | 0.036 | 1.63 | 96.554 | 1483 | 4.7
0.19 | 1.59 | 0.036 | 1.63 | 96.554 | 1446 | 3.7
0.19 | 1.59 | 0.036 | 1.63 | 96.554 | 1424 | 3.3
0.19 | 1.59 | 0.036 | 1.63 | 96.554 | 1388 | 4.5
0.19 | 1.59 | 0.036 | 1.63 | 96.554 | 1380 | 2.5
0.19 | 1.59 | 0.036 | 1.63 | 96.554 | 1368 | 2.7
0.19 | 1.59 | 0.036 | 1.63 | 96.554 | 1366 | 2.6
0.19 | 1.59 | 0.036 | 1.63 | 96.554 | 1309 | 2.9
0.19 | 1.59 | 0.036 | 1.63 | 96.554 | 1248 | 5.2
0.2 | 2 | 0 | 1.5 | 96.3 | 1060 | 16.4
0.2 | 2 | 0 | 1.5 | 96.3 | 1057 | 10.4
0.2 | 1.8 | 0.036 | 1.51 | 96.454 | 1007 | 17.3
0.22 | 1.8 | 0 | 1.4 | 96.58 | 1037.5 | 17

## Group 3
C | Mn | Al | Si | Fe | UTS | UE
0 | 31 | 3 | 3 | 63 | 825 | 39.8
0 | 31 | 3 | 3 | 63 | 724 | 56.5
0 | 31 | 3 | 3 | 63 | 648 | 63.1
0 | 31 | 3 | 3 | 63 | 575 | 70
0 | 31 | 3 | 3 | 63 | 519 | 76.3
0 | 31 | 3 | 3 | 63 | 776.5 | 45.8
0 | 31 | 3 | 3 | 63 | 689.3 | 63.7
0 | 31 | 3 | 3 | 63 | 595.4 | 81.6
0.01 | 30.6 | 3.9 | 2 | 63.49 | 534.6 | 65.2
0.02 | 29.2 | 2.8 | 3 | 64.98 | 609.3 | 75.2
0.02 | 28.7 | 2 | 4 | 65.28 | 735.8 | 63.1

## Group 4
C | Mn | Al | Si | Fe | UTS | UE
0.62 | 24.5 | 0 | 0 | 74.88 | 1000 | 76.1
0.71 | 23.5 | 0.01 | 0.06 | 75.72 | 953.5 | 63.4
0.61 | 22.2 | 0 | 0.18 | 77.01 | 961.7 | 65.9
0.6 | 22 | 0 | 0 | 77.4 | 1074 | 69.1
0.6 | 22 | 0 | 0 | 77.4 | 821.3789 | 54.49631
0.57 | 22 | 0 | 0 | 77.43 | 775.9009 | 76.82671
0.56 | 21.68 | 0 | 0.06 | 77.7 | 2122.6 | 2.7
0.56 | 21.68 | 0 | 0.06 | 77.7 | 1432.1 | 27.3
0.56 | 21.68 | 0 | 0.06 | 77.7 | 1293.7 | 43.6
0.56 | 21.68 | 0 | 0.06 | 77.7 | 1250.2 | 47.2
0.56 | 21.68 | 0 | 0.06 | 77.7 | 909.7 | 77.8

## Group 5
C | Mn | Al | Si | Fe | UTS | UE
0.6 | 18 | 1.2 | 0 | 80.2 | 995 | 58.5
0.6 | 18 | 1.5 | 0 | 79.9 | 1649.2 | 3.4
0.6 | 18 | 1.5 | 0 | 79.9 | 1344.7 | 7.4
0.6 | 18 | 1.5 | 0 | 79.9 | 1191 | 12.8
0.6 | 18 | 1.5 | 0 | 79.9 | 1067.3 | 21.3
0.6 | 18 | 1.5 | 0 | 79.9 | 889.4 | 32.2
0.6 | 18 | 1.5 | 0 | 79.9 | 835.2 | 40.8
0.6 | 18 | 1.5 | 0 | 79.9 | 868.3 | 39.3
0.6 | 18 | 1.5 | 0 | 79.9 | 859.3 | 49.3
0.6 | 18 | 1.5 | 0 | 79.9 | 723.6 | 52.2
0.6 | 18 | 1.5 | 0 | 79.9 | 687.4 | 59.9
0.6 | 18 | 1.5 | 0 | 79.9 | 663.3 | 59.3
0.6 | 18 | 1.5 | 0 | 79.9 | 966 | 57.3
0.58 | 17.51 | 1.54 | 0.05 | 80.32 | 925.8 | 64.3
0.58 | 17.48 | 1.42 | 0 | 80.52 | 844 | 80.4
0.6 | 16.85 | 1.14 | 0.06 | 81.35 | 979 | 56.9

## Group 6
C | Mn | Al | Si | Fe | UTS | UE
0.14 | 7.14 | 0.056 | 0.23 | 92.434 | 1044.1 | 33.2
0.14 | 7.14 | 0.056 | 0.23 | 92.434 | 1166.3 | 23.5
0.14 | 7.14 | 0.056 | 0.23 | 92.434 | 1238.4 | 14.7
0.14 | 7.14 | 0.056 | 0.23 | 92.434 | 1029.7 | 34.8
0.14 | 7.14 | 0.056 | 0.23 | 92.434 | 1051.6 | 34.8
0.14 | 7.14 | 0.056 | 0.23 | 92.434 | 1095.5 | 31.7
0.14 | 7.14 | 0.056 | 0.23 | 92.434 | 1289.5 | 23.5
0.14 | 7.14 | 0.056 | 0.23 | 92.434 | 1442.9 | 14.6
0.14 | 7.14 | 0.056 | 0.23 | 92.434 | 1705.8 | 14.7
0.14 | 7.14 | 0.056 | 0.23 | 92.434 | 1721.4 | 12.5
0.14 | 7.14 | 0.056 | 0.23 | 92.434 | 1067.6 | 37.2
0.14 | 7.14 | 0.056 | 0.23 | 92.434 | 1092.1 | 32.9
0.14 | 7.14 | 0.056 | 0.23 | 92.434 | 1225.9 | 22.2
0.14 | 7.14 | 0.056 | 0.23 | 92.434 | 1473.9 | 17.4
0.14 | 7.14 | 0.056 | 0.23 | 92.434 | 1063.8 | 33.8
0.14 | 7.14 | 0.056 | 0.23 | 92.434 | 1126 | 28.7
0.14 | 7.14 | 0.056 | 0.23 | 92.434 | 1337.5 | 17.9
0.14 | 7.14 | 0.056 | 0.23 | 92.434 | 1533.4 | 10.4
0.12 | 7 | 0 | 0.3 | 92.58 | 1132.3 | 34.3
0.12 | 7 | 0 | 0.3 | 92.58 | 1053.4 | 20.3