## Tabelle1
Cold deformed samples, for testing
No. |  | Bulk Composition, in wt.% |  |  |  |  | Processing and Speciem Thickness (mm) | UTS*UE |  | Tensile Property |  |  |  | Annealing Condition
| C | Mn | Al | Si | Fe | Others |  |  | UTS (MPa) | Uniform elongation (%) | Total elongation (%) | SDI | Temperature (C) | Time (min) | Cooling methods
1 | 0.2 | 7.21 | 2.99 | 0.03 | 89.57 |  | CR500 | 13.48101 | 902.3636 | 14.93967 | 22.027056 | 5.804797 | 700 | 5
[8 empty] | 35.26843 | 929.4864 | 37.944 | 40.764943 | 7.820332 | 725 | 5
[8 empty] | 31.03572 | 1061.658 | 29.23325 | 31.51455075 | 7.780955 | 750 | 5
[8 empty] | 19.77834 | 1229.308 | 16.089 | 17.946916 | 7.559978 | 775 | 5
[8 empty] | 11.88718 | 1268.778 | 9.369 | 10.912111 | 7.212028 | 800 | 5
[7 empty] | CR650 | 21.275 | 851 | 25 | 31.2 | 6.36496 | 710 | 15
[8 empty] | 41.86876 | 926.3 | 45.2 | 50.3 | 8.396406 | 720 | 15
[8 empty] | 40.0488 | 976.8 | 41 | 43.8 | 8.3102 | 730 | 15
[8 empty] | 36.2232 | 1032 | 35.1 | 38.3 | 8.109116 | 740 | 15
[8 empty] | 11.57668 | 889.8293 | 13.01 | 21.417307 | 5.583597 | 700 | 5
[8 empty] | 31.17112 | 914.6455 | 34.08 | 41.251223 | 7.429522 | 725 | 5
[8 empty] | 30.26975 | 1073.015 | 28.21 | 31.82777525 | 7.755142 | 750 | 5
[8 empty] | 22.21412 | 1234.049 | 18.001 | 20.841003 | 7.740137 | 775 | 5
[8 empty] | 5.252684 | 1169.082 | 4.493 | 4.4928279 | 6.307424 | 800 | 5
[7 empty] | CR700 | 13.11619 | 882.1163 | 14.869 | 22.5500945 | 5.696143 | 700 | 5
[8 empty] | 25.38808 | 866.7387 | 29.2915 | 33.6276275 | 6.795226 | 725 | 5
[8 empty] | 29.68397 | 1001.365 | 29.6435 | 31.9510725 | 7.508063 | 750 | 5
[8 empty] | 19.72559 | 1122.271 | 17.5765 | 20.5612255 | 7.137485 | 775 | 5
[8 empty] | 11.35835 | 1328.695 | 8.5485 | 9.6759283 | 7.449528 | 800 | 5
2 | 0.19 | 10.41 | 2.85 | 0.02 | 86.53 |  | CR650 | 14.69572 | 942.9451 | 15.58492 | 23.552306 | 6.06368 | 700 | 5
[8 empty] | 42.30807 | 1129.119 | 37.47 | 39.946072 | 8.796073 | 725 | 5
[8 empty] | 36.62895 | 1141.188 | 32.0972 | 34.8387528 | 8.418855 | 750 | 5
[8 empty] | 25.0902 | 1476.024 | 16.9985 | 20.2936165 | 8.887904 | 775 | 5
[8 empty] | 13.49099 | 1448.075 | 9.3165 | 12.4231705 | 8.118844 | 800 | 5
[8 empty] | 33.65856 | 967.2 | 34.8 | 41.6 | 7.755348 | 710 | 15
[8 empty] | 39.11428 | 1008.1 | 38.8 | 43.1 | 8.289678 | 720 | 15
[8 empty] | 44.57548 | 1058.8 | 42.1 | 44.9 | 8.816669 | 730 | 15
[8 empty] | 33.9507 | 1109.5 | 30.6 | 35.8 | 8.135623 | 740 | 15
[7 empty] | CR500 | 23.62097 | 999.3219 | 23.637 | 29.0786515 | 7.007404 | 700 | 5
[8 empty] | 37.87871 | 1221.585 | 31.00783 | 33.21594 | 8.738473 | 750 | 5
[8 empty] | 11.64283 | 1537.819 | 7.571 | 10.5911582 | 8.432402 | 800 | 5
[8 empty] | 35.98155 | 1211.5 | 29.7 | 30.6 | 8.580474 | 750 | 3
[8 empty] | 36.3489 | 1275.4 | 28.5 | 30.7 | 8.807233 | 750 | 10
[8 empty] | 31.5736 | 1294 | 24.4 | 28.1 | 8.567089 | 750 | 30
[7 empty] | CR700 | 19.94008 | 949.0303 | 21.011 | 27.010864 | 6.537502 | 700 | 5
[8 empty] | 45.65434 | 1063.497 | 42.9285 | 44.8144675 | 8.908164 | 725 | 5
[8 empty] | 38.67683 | 1180.059 | 32.77533 | 34.78732 | 8.671728 | 750 | 5
[8 empty] | 20.16753 | 1311.837 | 15.3735 | 17.2977785 | 7.920947 | 775 | 5
[8 empty] | 16.04994 | 1445.354 | 11.1045 | 11.95649585 | 8.250962 | 800 | 5
3 | 0.18 | 10.24 | 2.78 | 1 | 85.8 |  | CR500 | 15.58333 | 1054.614 | 14.77633 | 20.48649 | 6.565127 | 700 | 5
[8 empty] | 21.50178 | 987.5207 | 21.7735 | 27.760078 | 6.795329 | 725 | 5
[8 empty] | 45.88928 | 1063.663 | 43.14267 | 45.15825 | 8.92649 | 750 | 5
[8 empty] | 40.41469 | 1179.784 | 34.256 | 36.529073 | 8.791191 | 775 | 5
[8 empty] | 35.4234 | 1283.038 | 27.609 | 28.55934 | 8.773319 | 800 | 5
[8 empty] | 20.30118 | 1471.1 | 13.8 | 16.8 | 8.601806 | 825 | 5
[8 empty] | 6.8832 | 1434 | 4.8 | 4.8 | 7.678664 | 850 | 5
[8 empty] | 43.78073 | 1143.1 | 38.3 | 40 | 8.934868 | 750 | 60
[8 empty] | 44.71992 | 1120.8 | 39.9 | 42.3 | 8.952149 | 750 | 180
[8 empty] | 38.0259 | 1102.2 | 34.5 | 36.4 | 8.416862 | 750 | 300
[8 empty] | 32.60215 | 1330.7 | 24.5 | 27.1 | 8.761743 | 800 | 3
[8 empty] | 29.39512 | 1348.4 | 21.8 | 24.8 | 8.6313 | 800 | 10
[8 empty] | 27.254755 | 1339.3 | 20.35 | 22.65 | 8.466703 | 800 | 30
[8 empty] | 23.25827 | 1324 | 17.56667 | 18.8 | 8.161769 | 800 | 60
[8 empty] | 22.38696 | 1264.8 | 17.7 | 19 | 7.871827 | 800 | 120
[8 empty] | 17.18241 | 1443.9 | 11.9 | 13.35 | 8.308503 | 825 | 20
[7 empty] | CR700 | 12.836 | 995.5016 | 12.894 | 18.323648 | 6.111102 | 700 | 5
[8 empty] | 27.52332 | 942.5957 | 29.1995 | 32.644017 | 7.173185 | 725 | 5
[8 empty] | 46.96237 | 1049.126 | 44.76333 | 46.44402 | 8.984903 | 750 | 5
[8 empty] | 39.42429 | 1141.823 | 34.5275 | 36.559619 | 8.620451 | 775 | 5
[8 empty] | 37.03221 | 1291.236 | 28.67967 | 29.577117 | 8.902366 | 800 | 5
[8 empty] | 21.00095 | 1354.9 | 15.5 | 18.8 | 8.150097 | 825 | 5
[8 empty] | 15.81876 | 1464.7 | 10.8 | 10.8 | 8.324412 | 850 | 5
[8 empty] | 43.78073 | 1143.1 | 38.3 | 40 | 8.934868 | 750 | 60
[8 empty] | 44.71992 | 1120.8 | 39.9 | 42.3 | 8.952149 | 750 | 180
[8 empty] | 38.0259 | 1102.2 | 34.5 | 36.4 | 8.416862 | 750 | 300
[8 empty] | 34.96596 | 1304.7 | 26.8 | 28.5 | 8.817359 | 800 | 3
[8 empty] | 33.229 | 1316 | 25.25 | 28.35 | 8.748263 | 800 | 10
[8 empty] | 27.46815 | 1293.633 | 21.23333 | 24.33333 | 8.306749 | 800 | 30
[8 empty] | 26.67132 | 1279.2 | 20.85 | 23.5 | 8.202117 | 800 | 60
[8 empty] | 21.59456 | 1206.4 | 17.9 | 19.3 | 7.591393 | 800 | 120
[8 empty] | 17.28012 | 1399.2 | 12.35 | 15.35 | 8.118091 | 825 | 20

## Sheet1
5.804797 | 700 | 5
5.583597 | 700 | 5
5.696143 | 700 | 5
6.36496 | 710 | 15
8.396406 | 720 | 15
7.820332 | 725 | 5
7.429522 | 725 | 5
6.795226 | 725 | 5
8.3102 | 730 | 15
8.109116 | 740 | 15
7.780955 | 750 | 5
7.755142 | 750 | 5
7.508063 | 750 | 5
7.559978 | 775 | 5
7.740137 | 775 | 5
7.137485 | 775 | 5
7.212028 | 800 | 5
6.307424 | 800 | 5
7.449528 | 800 | 5