## medium Mn steels
Strain rate near to 10^-3 (one order higher or lower)
No. |  | Bulk Composition, in wt.% |  |  |  |  | Tensile Property |  | Authors and institute | Reference
| C | Mn | Al | Si | Fe | UTS (MPa) | Uniform elongation (%) | Total elongation (%)
1 | 0.6 | 12 | 0 | 0 | 87.4 | 830 | 27.6 | 27.6 | Sangwon Lee and De Cooman | Effect of the Strain Rate on the TRIP–TWIP Transition in Austenitic Fe-12 pct Mn-0.6 pct C TWIP Steel
2 | 0.3 | 12 | 3 | 0 | 84.7 | 943.2 | 46.3 | 46.3 | Sangwon Lee and De Cooman | Inﬂuence of Intra-granular Ferrite on the Tensile Behavior of Intercritically Annealed 12 pct Mn TWIP+TRIP Steel
3 | 0.05 | 6.15 | 0 | 1.5 | 92.3 | 1014 | 20 | 22.8 | Seawoong Lee and De Cooman | Localized Deformation in Multiphase, Ultra-Fine-Grained 6 Pct Mn Transformation-Induced Plasticity Steel
4 | [5 empty] | 1099 | 13.8 | 17.4
5 | [5 empty] | 1213 | 9.5 | 12.7
6 | [5 empty] | 1348 | 6.9 | 10.2
7 | 0.15 | 6 | 3 | 1.5 | 89.35 | 856 | 14.7 | 25 | Seawoong Lee and De Cooman | Observation of the TWIP + TRIP Plasticity-Enhancement Mechanism in Al-Added 6 Wt Pct Medium Mn Steel
8 | [5 empty] | 929 | 35.2 | 37
9 | 0.3 | 6 | 3 | 1.5 | 89.2 | 1053 | 51 | 58
10 | 0.3 | 10 | 3 | 2 | 84.7 | 1241 | 15.1 | 16.9 | Sangwon Lee and De Cooman | Annealing Temperature Dependence of the Tensile Behavior of 10 pct Mn Multi-phase TWIP-TRIP Steel
11 | [5 empty] | 1124 | 29.2 | 37.9
12 | [5 empty] | 1148 | 62.4 | 64.8
13 | 0.12 | 4.6 | 1.1 | 0.55 | 93.63 | 988 | 11.5 | 16.7 | Dong-woo Suh | Inﬂuence of Al on the Microstructural Evolution and Mechanical Behavior of Low-Carbon, Manganese Transformation-Induced-Plasticity Steel
14 | [5 empty] | 1204 | 12.9 | 15.9
15 | [5 empty] | 1461 | 6.2 | 8.6
16 | 0.12 | 5.8 | 3.1 | 0.47 | 90.51 | 854 | 14.7 | 21.7
17 | [5 empty] | 994 | 23.8 | 27.5
18 | [5 empty] | 1161 | 11.2 | 12.4
19 | 0.11 | 4.5 | 2.2 | 0.45 | 92.74 | 772 | 14.2 | 23 | Dong-woo Suh | Medium-Alloy Manganese-Rich Transformation-Induced Plasticity Steels
20 | [5 empty] | 851 | 28.7 | 31.7
21 | [5 empty] | 929 | 23 | 25.7
22 | [5 empty] | 1014 | 15.1 | 19.3
23 | 0.075 | 5.1 | 2.1 | 0.49 | 92.235 | 821 | 21.3 | 26.4
24 | [5 empty] | 870 | 23.8 | 28
25 | [5 empty] | 972 | 16.1 | 20.3
26 | [5 empty] | 1009 | 13.1 | 17
27 | 0.055 | 5.6 | 2.2 | 0.49 | 91.655 | 871 | 22.3 | 27.1
28 | [5 empty] | 907 | 17.4 | 22.2
29 | [5 empty] | 974 | 15.5 | 19
30 | [5 empty] | 1008 | 10.8 | 15
31 | 0.08 | 12.8 | 0 | 0 | 87.12 | 1264 | 16.5 | 20.1 | Dong-Woo Suh | Microstructure and Mechanical Behaviors of 0.1C-13Mn Metastable Austenitic Steel
32 | [5 empty] | 1329 | 29.7 | 29.7
33 | [5 empty] | 1342 | 24.5 | 26.4
34 | [5 empty] | 1408 | 23.1 | 24.4
35 | 0.15 | 6 | 1 | 1.5 | 91.35 | 950.2 | 14.9 | 24.1 | J. Kim and D. Suh | Partially-recrystallized ferrite grains and multiple plasticity enhancing mechanisms in a medium Mn steel
36 | [5 empty] | 1031.6 | 39.6 | 43.9
37 | [5 empty] | 1201.5 | 32.1 | 34.7
38 | 0.1 | 5.18 | 0.026 | 0.12 | 94.574 | 597 | 23.5 | 32.9 | Gibbs & Speer | Thesis, Design considerations for the third generation advanced high strength steel
39 | [5 empty] | 624 | 38.5 | 41.6
40 | [5 empty] | 651 | 17.5 | 20
41 | [5 empty] | 846 | 12.5 | 12.7
42 | [5 empty] | 1028 | 6.8 | 7.3
43 | 0.095 | 5.8 | 0.028 | 0.13 | 93.947 | 708 | 17 | 27.5
44 | [5 empty] | 736 | 38.4 | 42.8
45 | [5 empty] | 748 | 14.3 | 15.4
46 | [5 empty] | 949 | 15.7 | 16.8
47 | [5 empty] | 1181 | 8.1 | 8.2
48 | 0.099 | 7.09 | 0.031 | 0.13 | 92.65 | 801 | 17.5 | 28.6
49 | [5 empty] | 874 | 29.8 | 35.9
50 | [5 empty] | 1016 | 17.2 | 18.1
51 | [5 empty] | 1198 | 16.8 | 17.5
52 | [5 empty] | 1368 | 8.1 | 8.6
53 | 0.143 | 7.39 | 1.55 | 0.2 | 90.717 | 831 | 44.5 | 48.6
54 | [5 empty] | 1080 | 15.4 | 20.3
55 | 0.143 | 10.07 | 1.68 | 0.2 | 87.907 | 1088 | 44.8 | 45.9
56 | 0.14 | 7.14 | 0.056 | 0.23 | 92.434 | 1044.1 | 33.2 | 35.8 | De Moor and J. Speer (AIST-AHSS conference) | Double Soaking of a 0.14C-7.14Mn Steel
57 | [5 empty] | 1166.3 | 23.5 | 26.5
58 | [5 empty] | 1029.7 | 34.8 | 39
59 | [5 empty] | 1051.6 | 34.8 | 39.1
60 | [5 empty] | 1095.5 | 31.7 | 35.5
61 | [5 empty] | 1289.5 | 23.5 | 23.9
62 | [5 empty] | 1442.9 | 14.6 | 14.7
63 | [5 empty] | 1705.8 | 14.7 | 16.9
64 | [5 empty] | 1721.4 | 12.5 | 13.9
65 | [5 empty] | 1067.6 | 37.2 | 40.1
66 | [5 empty] | 1092.1 | 32.9 | 36.1
67 | [5 empty] | 1225.9 | 22.2 | 22.4
68 | [5 empty] | 1473.9 | 17.4 | 17.3
69 | [5 empty] | 1063.8 | 33.8 | 36.7
70 | [5 empty] | 1126 | 28.7 | 32.9
71 | [5 empty] | 1337.5 | 17.9 | 17.8
72 | [5 empty] | 1533.4 | 10.4 | 10.4
73 | 0.19 | 4.39 | 0.01 | 0 | 95.41 | 950 | 2.5 | 4.5 | Singon Kang, Daniel Drizan and De Moor | Prediction of tensile properties of intercritically annealed Al-containing 0.19C–4.5Mn (wt%) TRIP steels
74 | [5 empty] | 895 | 2 | 4.4
75 | [5 empty] | 781 | 7.3 | 12.4
76 | [5 empty] | 737 | 12.3 | 15.7
77 | [5 empty] | 733 | 35.3 | 38.8
78 | [5 empty] | 957 | 30.8 | 32.6
79 | [5 empty] | 1353 | 8.4 | 8.4
80 | [5 empty] | 1601 | 6.5 | 6.3
81 | 0.189 | 4.45 | 0.48 | 0 | 94.881 | 889 | 2.6 | 4.7
82 | [5 empty] | 862 | 2.7 | 8
83 | [5 empty] | 781 | 11.4 | 14.8
84 | [5 empty] | 737 | 13.1 | 17.6
85 | [5 empty] | 726 | 18.4 | 24.7
86 | [5 empty] | 855 | 34.2 | 36.6
87 | [5 empty] | 1322 | 12.6 | 13.7
88 | [5 empty] | 1477 | 9.3 | 10.1
89 | 0.195 | 4.52 | 1.3 | 0 | 93.985 | 911 | 5.6 | 8.4
90 | [5 empty] | 849 | 9.5 | 13
91 | [5 empty] | 753 | 10.5 | 14.7
92 | [5 empty] | 711 | 11.8 | 16.4
93 | [5 empty] | 683 | 16.8 | 21.4
94 | [5 empty] | 702 | 19.9 | 27.6
95 | [5 empty] | 977 | 25.7 | 28.7
96 | [5 empty] | 1226 | 14.2 | 15.2
97 | 0.1 | 4.5 | 0 | 0 | 95.4 | 844 | 1 | 2.6 | S. Kang, D. Drizan, J. Speer and De Moor | Intercritical Annealing Response of Medium Manganese Steels Having Different Carbon Concentrations
98 | [5 empty] | 795 | 2.7 | 7.8
99 | [5 empty] | 730 | 10.2 | 14.5
100 | [5 empty] | 710 | 11.8 | 15.8
101 | [5 empty] | 759 | 32.3 | 35.1
102 | [5 empty] | 900 | 16.2 | 17.4
103 | [5 empty] | 1096 | 9.8 | 10.1
104 | [5 empty] | 1253 | 7.8 | 9.6
105 | 0.14 | 7.39 | 1.55 | 0.2 | 90.72 | 930 | 14.3 | 22 | R. Rana, De Moor and J. Speer | Effects of Hot Band Annealing on the Mechanical Properties of Cold-Rolled and Intercritically Annealed Medium Manganese Steels
106 | [5 empty] | 919 | 10.2 | 19
107 | [5 empty] | 1120 | 35.4 | 37.6
108 | 0.09 | 13.9 | 2.01 | 2.07 | 81.93 | 1060 | 39.6 | 42.6 | D. Field | Chemistry and Properties of Medium-Mn Two-Stage TRIP Steels
109 | 0.27 | 11.1 | 1.49 | 1.37 | 85.77 | 1330 | 23.3 | 26.5
110 | 0.08 | 15.1 | 1.4 | 1.95 | 81.47 | 1160 | 39.6 | 41.3
111 | 0.16 | 14.3 | 0.89 | 2.97 | 81.68 | 1370 | 33.5 | 33.7
112 | 0.17 | 10.2 | 0.3 | 2.38 | 86.95 | 1400 | 33.1 | 34.1
113 | 0.11 | 11.5 | 0.38 | 2.46 | 85.55 | 1300 | 25.4 | 27.5
114 | 0.1 | 13.8 | 0.4 | 2.01 | 83.69 | 1320 | 24 | 24.8
115 | 0.1 | 13 | 0.45 | 1.57 | 84.88 | 1450 | 27 | 27.7
116 | 0.11 | 4.86 | 0 | 0 | 95.03 | 812 | 9.5 | 16.7 | H. Luo and H. Dong | New ultrahigh-strength Mn-alloyed TRIP steels with improved formability manufactured by intercritical annealing
117 | [5 empty] | 777 | 16.4 | 28.5
118 | [5 empty] | 857 | 24.1 | 29.8
119 | [5 empty] | 1027 | 13.2 | 19.3
120 | 0.17 | 4.72 | 0 | 0 | 95.11 | 809 | 16.4 | 30.7
121 | [5 empty] | 917 | 18.7 | 31.2
122 | [5 empty] | 1101 | 14.8 | 21.7
123 | [5 empty] | 1326 | 9.3 | 14.2
124 | 0.25 | 7.17 | 2.6 | 0 | 89.98 | 873 | 18.4 | 25.3 | B. Hu and H. Luo | A strong and ductile 7Mn steel manufactured by warm rolling and exhibiting both transformation and twinning induced plasticity
125 | [5 empty] | 889 | 22.7 | 30
126 | [5 empty] | 884 | 27.2 | 34
127 | [5 empty] | 942 | 59.9 | 63
128 | 0.25 | 7.17 | 2.6 | 0 | 89.98 | 910 | 49.7 | 42.1 | B. Hu and H. Luo | Microstructures and Mechanical Properties of 7Mn Steel Manufactured by Different Rolling Processes
129 | 0.16 | 3.95 | 0 | 0.5 | 95.39 | 1105 | 0.6 | 1.1 | H. Jun, ArcelorMittal Global R&D – East Chicago | On Stability of Retained Austenite in Medium Mn TRIP Steels, HMnS 2011
130 | [5 empty] | 1094 | 14.2 | 15.9
131 | [5 empty] | 1084 | 17.3 | 19.1
132 | [5 empty] | 1187 | 15.1 | 15.9
133 | [5 empty] | 1465 | 8.6 | 8.8
134 | [5 empty] | 1726 | 5 | 5.1
135 | [5 empty] | 1694 | 4.5 | 6.2
136 | [5 empty] | 1046 | 17.8 | 22
137 | [5 empty] | 972.8 | 21.6 | 24.7
138 | [5 empty] | 1031 | 20.2 | 21.5
139 | [5 empty] | 955.7 | 23.6 | 25.2
140 | [5 empty] | 921.8 | 15.2 | 17.5
141 | [5 empty] | 1122 | 27.4 | 29.5
142 | [5 empty] | 1022 | 28.7 | 33.5
143 | [5 empty] | 1083 | 37.2 | 41.1
144 | [5 empty] | 1095 | 41.5 | 42.9
145 | [5 empty] | 1082 | 42 | 44
146 | 0.15 | 10 | 1.5 | 0 | 88.35 | 993 | 42.8 | 44.7 | Z. Yulong and L. Wang in BaoSteel (HMnS2016) | Austenite Stability in a 1500MPa Grade Cold-rolled Medium Manganese Steel
147 | [5 empty] | 1229 | 26.4 | 27
148 | [5 empty] | 1420 | 28.8 | 29.6
149 | [5 empty] | 1537 | 23.1 | 25.1
150 | [5 empty] | 1549 | 21.4 | 23.1
151 | 0.05 | 12 | 3 | 0 | 84.95 | 938 | 8.1 | 17.1 | Y. Ma and W. Bleck | Inﬂuence of Intercritical Annealing Temperature on Microstructure and Mechanical Properties of a Cold-Rolled Medium-Mn Steel
152 | [5 empty] | 827 | 14.2 | 22.9
153 | [5 empty] | 786 | 24.5 | 34.5
154 | [5 empty] | 804 | 29.2 | 33.7
155 | [5 empty] | 941 | 7.9 | 13.5
156 | 0.05 | 12 | 3 | 0 | 84.95 | 777.8 | 13.4 | 24.6 | J. Benzing and D. Ponge | Experimental and numerical study of mechanical properties of multi-phase medium-Mn TWIP-TRIP steel: Inﬂuences of strain rate and phase constituents
157 | 0.3 | 7 | 2 |  | 90.7 | 958.9 | 21 | 32 | F.Yang, H. Luo and H. Dong | On the characteristics of Portevin–Le Chatelier bands in cold-rolled 7Mn steel showing transformation-induced plasticity
158 | [5 empty] | 1025.2 | 65.5 | 67.8
159 | [5 empty] | 1220.2 | 37.4 | 40.1
160 | 0.22 | 7.2 | 2.4 |  | 90.18 | 898.6 | 21.4 | 35.4 | F.Yang, H. Luo and H. Dong | Eﬀects of intercritical annealing process on microstructures and tensile properties of cold-rolled 7Mn steel
161 | [5 empty] | 989.3 | 59.6 | 66.2
162 | [5 empty] | 1155.4 | 41.1 | 41
163 | [5 empty] | 1091 | 43.4 | 47
164 | [5 empty] | 1255.1 | 29.9 | 33.6
165 | 0.092 | 5.91 | 0.028 | 0.017 | 93.953 | 781.2 | 13 | 22.8 | K. Steineder and D. Krizan | On the Damage Behavior of a 0.1C6Mn Medium-Mn Steel
166 | [5 empty] | 767.5 | 36 | 41.5
167 | [5 empty] | 848 | 35.6 | 38.1
168 | [5 empty] | 961.9 | 26.9 | 29.4
169 | [5 empty] | 1130.7 | 15.9 | 17.9
170 | [5 empty] | 1331 | 10.6 | 12.4
171 | [5 empty] | 1427.2 | 9.3 | 12.4
172 | 0.1 | 6.38 | 0 | 0 | 93.52 | 776.4 | 12.8 | 22.2 | K. Steineder and D. Krizan | On the microstructural characteristics inﬂuencing the yielding behavior of ultra-ﬁne grained medium-Mn steels
173 | [5 empty] | 768.8 | 31 | 35.7
174 | [5 empty] | 825.4 | 28.8 | 33.7
175 | [5 empty] | 915.8 | 22.6 | 27.4
176 | [5 empty] | 1168.3 | 15.8 | 17.7
177 | [5 empty] | 1270.1 | 10 | 10
178 | [5 empty] | 1405.8 | 7.3 | 10.8
179 | 0.12 | 6.1 | 0 | 1.5 | 92.28 | 1203.6 | 22.1 | 26 | Shu Yan from NEU | The eﬀects of the initial microstructure on microstructural evolution, mechanical properties and reversed austenite stability of intercritically annealed Fe-6.1Mn-1.5Si-0.12C steel
180 | 0.15 | 6.09 | 1.849 | 0.969 | 90.942 | 1200 | 20.5 | 26 | D. Pallisco, J.R. McDermid (AIST 2016) | Effect of Starting Microstructure and Intercritical Annealing Parameters on the Microstructure and Mechanical Properties of a Medium-Mn Third-Generation Advanced High-Strength Steel
181 | [5 empty] | 1200 | 23.8 | 28
182 | [5 empty] | 1400 | 12.2 | 17
183 | [5 empty] | 1350 | 12.5 | 18
184 | [5 empty] | 1400 | 15 | 16
185 | 0.52 | 7.75 | 2.78 | 0 | 88.95 | 1090 | 47.4 | 56.3 | X.Li and R.Song | An ultrahigh strength and enhanced ductility cold-rolled medium-Mn steel treated by intercritical annealing
186 | 0.086 | 8.05 | 0.021 | 0.138 | 91.705 | 1235 | 20.7 | 24.8 | A. Magalhães | Analysis of medium manganese steel through cold-rolling and intercritical annealing or warm-rolling
187 | [5 empty] | 1307 | 26.9 | 30
188 | 0.28 | 6.2 | 0 | 1.6 | 91.92 | 1260 | 32.7 | 37.3 | P. Du and H. Yi | Austenite stabilisation by two step partitioning of manganese and carbon in a Mn-TRIP steel
189 | 0.056 | 8.9 | 1 | 1.54 | 88.504 | 1070.3 | 23.2 | 26 | S. Yan | By controlling recrystallization degree: A plain medium Mn steel overcoming Lüders deformation and low yield-to-tensile ratio simultaneously
190 | [5 empty] | 1157 | 22 | 24.5
191 | [5 empty] | 1150.5 | 24.4 | 28.5
192 | [5 empty] | 1145.8 | 21.5 | 23
193 | 0.208 | 5.11 | 2.47 | 0 | 92.212 | 1123.3 | 17.1 | 17.1 | A. Perlade and J. Schmitt | Development of 3rd generation Medium Mn duplex steels for automotive applications
194 | [5 empty] | 1343.8 | 17.4 | 18.3
195 | [5 empty] | 1440.3 | 12.6 | 13.6
196 | 0.12 | 7 | 0 | 0.3 | 92.58 | 1132.3 | 34.3 | 37.4 | L. Luo, L. Wang and X. Jin | Eﬀect of intermediate temperature annealing on the stability of retained austenite and mechanical properties of medium Mn-TRIP steel
197 | [5 empty] | 1053.4 | 20.3 | 26.6
198 | 0.1 | 4.91 | 0.008 | 2.04 | 92.942 | 849 | 25.6 | 39.9 | Y. Bai and N. Tsuji | Eﬀect of thermomechanical processing at α+ γ two-phase temperatures on microstructure and mechanical property of 5Mn-0.1C-2Si medium-manganese steel
199 | [5 empty] | 939 | 16.5 | 29.1
200 | [5 empty] | 1064 | 15.2 | 26.4
201 | [5 empty] | 1208 | 9.2 | 18.4
202 | 0.06 | 5.5 | 0.03 | 0.2 | 94.21 | 1109.5 | 17.5 | 19.7 | J. Hu | High strength and ductility combination in nano-/ultraﬁne-grained medium-Mn steel by tuning the stability of reverted austenite involving inercritical annealing
203 | [5 empty] | 1089.9 | 15.6 | 18.3
204 | [5 empty] | 1073.2 | 13.7 | 17.2
205 | [5 empty] | 1053.3 | 12.8 | 16.4
206 | [5 empty] | 1014.6 | 8.3 | 11.6
207 | [5 empty] | 1204.6 | 11 | 14
208 | [5 empty] | 1412.7 | 5.7 | 9.2
209 | 0.2 | 5 | 0 | 2.5 | 92.3 | 931.1 | 34.4 | 36.7 | M. Callahan | Interactions of negative strain rate sensitivity, martensite transformation, and dynamic strain aging in 3rd generation advanced high-strength steels
210 | [5 empty] | 1128.5 | 28 | 29.6
211 | [5 empty] | 1249 | 19.4 | 20.2
212 | 0.22 | 11.2 | 1.95 | 0 | 86.63 | 1398.3 | 2 | 5.7 | Z. Cai | The influence of microstructural characteristics on yield point elongation phenomenon in Fe-0.2C-11Mn-2Al steel
213 | [5 empty] | 1249.7 | 40.5 | 41.9
214 | [5 empty] | 1536.2 | 24.2 | 24.2
215 | [5 empty] | 1708.8 | 16.3 | 18.3
216 | [5 empty] | 1669.7 | 15.2 | 15.9
217 | [5 empty] | 1273.6 | 48.6 | 50.5
218 | [5 empty] | 1336.1 | 39.7 | 39.8
219 | [5 empty] | 1329.5 | 33.5 | 33.8
220 | 0.05 | 8.51 | 0.08 | 0.29 | 91.07 | 1193 | 22.2 | 25 | J. Han and Y. Lee | The eﬀects of the initial martensite microstructure on the microstructure and tensile properties of intercritically annealed Fe–9Mn–0.05C steel
221 | 0.093 | 7.22 | 0.013 | 0.49 | 92.184 | 1402 | 19.5 | 21.8 | J. Han and Y. Lee | The mechanism of hydrogen embrittlement in intercritically annealed medium Mn TRIP steel
222 | 0.18 | 8 | 0 | 0 | 91.82 | 1047 | 30.2 | 30.5 | R. Ding and H. Chen, Tsinghua | ScienceAdvances
223 | [5 empty] | 1458 | 29.6 | 30.3
224 | [5 empty] | 2004 | 11.6 | 15.1
225 | 0.1 | 13.8 | 0.4 | 2.01 | 83.69 | 1316 | 24 | 24.8 | D. Field and D. Van Aken | Dynamic Strain Aging Phenomena and Tensile Response of Medium-Mn TRIP Steel
226 | 0.17 | 10.2 | 0.3 | 2.38 | 86.95 | 1404 | 33.2 | 34.1
227 | 0.4 | 8 | 3 | 2 | 86.6 | 1217 | 38.6 | 39.5 | Sangwon Lee and De Cooman | Tensile Behavior of Intercritically Annealed Ultra-Fine Grained 8% Mn Multi-Phase Steel
228 | 0.3 | 6 | 3 | 1.5 | 89.2 | 905 | 19.6 | 35.5 | Seonjong Less and De Cooman | Tensile Properties of Medium Mn Steel with a Bimodal UFG α + γ and Coarse δ-Ferrite Microstructure
229 | [5 empty] | 926 | 41.4 | 49.5
230 | [5 empty] | 977 | 47 | 52.8
231 | [5 empty] | 984 | 42.9 | 47.2
232 | [5 empty] | 1130 | 36 | 40.4
233 | [5 empty] | 1129 | 31.6 | 35
234 | [5 empty] | 1365 | 16.6 | 19.2
235 | 0.45 | 10 | 1 | 0 | 88.55 | 1027 | 46 | 46 | M. Huang | Experimental investigation on a novel medium Mn steel combining transformation-induced plasticity and twinning-induced plasticity effects
236 | 0.092 | 4.6 | 0 | 0 | 95.308 | 950 | 15.9 | 18.2 | A. Arlazarov | Evolution of microstructure and mechanical properties of medium Mn steels during double annealing
237 | [5 empty] | 951 | 17.5 | 20.6
238 | [5 empty] | 933 | 15.5 | 18.7
239 | [5 empty] | 959 | 15.5 | 17.2
240 | [5 empty] | 868 | 21 | 25.2
241 | [5 empty] | 977 | 13.1 | 13.5
242 | [5 empty] | 961 | 14.3 | 16
243 | [5 empty] | 950 | 13.2 | 14.1
244 | [5 empty] | 955 | 12 | 13.6
245 | 0.1 | 4.7 | 0 | 0 | 95.2 | 764.1 | 13.5 | 22.8 | A. Arlazarov | Time-evolution of microstructure and mechanical behaviour of double annealed medium Mn steel
246 | [5 empty] | 773.2 | 20.7 | 29
247 | [5 empty] | 788 | 23.7 | 31.6
248 | [5 empty] | 824.5 | 23.2 | 26.3
249 | [5 empty] | 825.6 | 24.9 | 29.6
250 | [5 empty] | 906.6 | 19.2 | 23.6
251 | [5 empty] | 880.3 | 22 | 25.8
252 | [5 empty] | 895.2 | 21.6 | 25.7
253 | [5 empty] | 903.1 | 19.1 | 22.2
254 | [5 empty] | 868.9 | 14.2 | 15.2
255 | 0.25 | 4 | 1.88 | 0.6 | 93.27 | 913 | 11.4 | 23.1 | H. Wang and G. Wang | Microstructure and mechanical properties of a novel hot-rolled 4% Mn steel processed by intercritical annealing
256 | [5 empty] | 951 | 44.4 | 48.6
257 | [5 empty] | 1143 | 27.1 | 29.9
258 | [5 empty] | 1251 | 19.6 | 23.6
259 | 0.3 | 6 | 3 | 1.5 | 89.2 | 905 | 19.6 | 35.5 | Seonjong Less and De Cooman | Tensile Properties of Medium Mn Steel with a Bimodal UFG α + γ and Coarse δ-Ferrite Microstructure
260 | [5 empty] | 926 | 41.4 | 49.5
261 | [5 empty] | 977 | 47 | 52.8
262 | [5 empty] | 984 | 42.9 | 47.2
263 | [5 empty] | 1130 | 36 | 40.4
264 | [5 empty] | 1129 | 31.6 | 35
265 | [5 empty] | 1365 | 16.6 | 19.2
266 | 0.1 | 6.38 | 0 | 0 | 93.52 | 808.7 | 12.5 | 24.9 | K. Steineder and D. Krizan | On the microstructural characteristics inﬂuencing the yielding behavior of ultra-ﬁne grained medium-Mn steels
267 | [5 empty] | 787.4 | 20.3 | 32.6
268 | [5 empty] | 811.4 | 32.2 | 41.2
269 | [5 empty] | 888.8 | 30.5 | 38.5
270 | [5 empty] | 1038.3 | 20.9 | 22.7
271 | [5 empty] | 1283.8 | 13.5 | 13.7
272 | [5 empty] | 1350.5 | 7.6 | 11.7
273 | 0.12 | 6.1 | 0 | 1.5 | 92.28 | 957.5 | 27.5 | 37.2 | Shu Yan from NEU | The eﬀects of the initial microstructure on microstructural evolution, mechanical properties and reversed austenite stability of intercritically annealed Fe-6.1Mn-1.5Si-0.12C steel
274 | [5 empty] | 992.8 | 26.4 | 34.8
275 | [5 empty] | 1105 | 22.8 | 29.4
276 | [5 empty] | 1083 | 28.6 | 32.5
277 | 0.11 | 4.86 | 0 | 0 | 95.03 | 780 | 10.1 | 21.7 | H. Luo and H. Dong | New ultrahigh-strength Mn-alloyed TRIP steels with improved formability manufactured by intercritical annealing
278 | [5 empty] | 760 | 11.6 | 22.8
279 | [5 empty] | 821 | 24.3 | 32.8
280 | [5 empty] | 1039 | 15.6 | 23.5
281 | 0.17 | 4.72 | 0 | 0 | 95.11 | 785 | 11.3 | 35.8
282 | [5 empty] | 895 | 19.2 | 35
283 | [5 empty] | 1059 | 9.3 | 24.8
284 | [5 empty] | 1252 | 9 | 20
285 | 0.28 | 9.33 | 2.6 | 0 | 87.79 | 959 | 34.3 | 34.5 | Y. Zhu and H. Luo | Influence of Nb and V on Microstructure and Mechanical Properties of Hot–Rolled Medium Mn Steels
286 | 0.2 | 5 | 0 | 0 | 94.8 | 934.7 | 10.2 | 20.7 | S. Chen and W. Cao | Effect of volume fraction and mechanical stability of austenite on ductility of medium Mn steel
287 | [5 empty] | 893.1 | 18.4 | 29
288 | [5 empty] | 879.2 | 19.8 | 30
289 | [5 empty] | 887.1 | 28.6 | 36.4
290 | [5 empty] | 920.8 | 33.6 | 39.6
291 | [5 empty] | 912.9 | 37.5 | 44
292 | 0.18 | 6.4 | 2.8 | 0.5 | 90.12 | 717 | 18.6 | 32.7 | Yun bo Xu and Zhiping Hu from NEU | Eﬀect of two-step intercritical annealing on microstructure and mechanical properties of hot-rolled medium manganese TRIP steel containing δ-ferrite
293 | [5 empty] | 737 | 40.5 | 48.3
294 | [5 empty] | 753 | 45.5 | 52.5
295 | [5 empty] | 762 | 44.7 | 50.7
296 | [5 empty] | 1018 | 21.9 | 27.4
297 | [5 empty] | 910 | 33.8 | 38.8
298 | [5 empty] | 914 | 36.2 | 40.4
299 | [5 empty] | 955 | 34.6 | 39.2
300 | [5 empty] | 961 | 28.3 | 33.3
301 | 0.12 | 5.13 | 0 | 0.009 | 94.741 | 753 | 9.1 | 17 | T. Furukawa | Dependence of strength-ducti lity characteristics on thermal history in lovvcarbon, 5 vvt-%Mn steels
302 | [5 empty] | 785 | 11.2 | 18.3
303 | [5 empty] | 802 | 28.6 | 33.6
304 | [5 empty] | 1013 | 17.6 | 23.5
305 | [5 empty] | 1205 | 10.8 | 17.6
306 | [5 empty] | 1408 | 4.2 | 8.4
307 | [5 empty] | 719 | 9.9 | 17.7
308 | [5 empty] | 762 | 11.9 | 19.1
309 | [5 empty] | 818 | 24.9 | 32.8
310 | [5 empty] | 989 | 20.9 | 27.2
311 | [5 empty] | 1176 | 15.6 | 23
312 | [5 empty] | 1203 | 5.1 | 11
313 | 0.1 | 5.25 | 0 | 2.09 | 92.56 | 919 | 13.1 | 20.8
314 | [5 empty] | 943 | 14.1 | 21.3
315 | [5 empty] | 1004 | 29.1 | 39
316 | [5 empty] | 1071 | 25 | 30.8
317 | [5 empty] | 1239 | 17.6 | 24.9
318 | [5 empty] | 1589 | 4.3 | 8.8
319 | [5 empty] | 898 | 13.9 | 20
320 | [5 empty] | 922 | 14.9 | 20.7
321 | [5 empty] | 981 | 22.4 | 30
322 | [5 empty] | 1050 | 28 | 33.9
323 | [5 empty] | 1174 | 18.5 | 23.1
324 | [5 empty] | 1385 | 7.8 | 12.8
325 | 0.1 | 5.25 | 0 | 2.09 | 92.56 | 998 | 9.5 | 16.1
326 | [5 empty] | 914 | 11.1 | 17.2
327 | [5 empty] | 978 | 14.5 | 22.8
328 | [5 empty] | 1079 | 24 | 30.2
329 | [5 empty] | 1240 | 13.4 | 18.1
330 | [5 empty] | 1438 | 2.3 | 4.4
331 | 0.011 | 5.22 | 0.019 | 0.006 | 94.744 | 792 | 12.2 | not shown | T. Furukawa, | Effects of carbon content on l11echanicalproperties of 5%Mn steels exhibiting transformation induced plasticity
332 | [5 empty] | 825 | 9.8 | not shown
333 | 0.075 | 5.24 | 0.056 | 0.006 | 94.623 | 887 | 17.9 | not shown
334 | [5 empty] | 887 | 15.9 | not shown
335 | 0.12 | 5.1 | 0.064 | 0.009 | 94.707 | 1104 | 22.9 | not shown
336 | [5 empty] | 1045 | 23.5 | not shown
337 | 0.3 | 5.06 | 0.022 | 0.019 | 94.599 | 1368 | 15.2 | not shown
338 | [5 empty] | 1586 | 21.4 | not shown
339 | 0.4 | 5.17 | 0.029 | 0.008 | 94.393 | 1528 | 9.9 | not shown
340 | [5 empty] | 1696 | 19.8 | not shown
341 | 0.3 | 4 | 1.82 | 0.6 | 93.28 | 858.8 | 13.4 | 27.9 | H. Wang and G. Wang | A medium-Mn steel processed by novel twin-roll strip casting route
342 | [5 empty] | 886 | 49.2 | 56.9
343 | [5 empty] | 1005.1 | 37.5 | 47.6
344 | [5 empty] | 1124.2 | 25.1 | 33
345 | [5 empty] | 1230.7 | 16.5 | 23.2
346 | [5 empty] | 1310.1 | 11.5 | 18.4
347 | 0.19 | 4.02 | 0.031 | 0.5 | 95.259 | 1514 | 4.1 | 12.3 | A. Gramlich and W. Bleck | Austenite Reversion Tempering-Annealing of 4 wt.% Manganese Steels for Automotive Forging Application
348 | [5 empty] | 969 | 5.6 | 15.5
349 | [5 empty] | 942 | 6.8 | 17.1
350 | [5 empty] | 927 | 14.6 | 23.9
351 | [5 empty] | 1111 | 20.2 | 26.8
352 | 0.17 | 3.99 | 0.025 | 0.5 | 95.315 | 1422 | 3.7 | 12.3
353 | [5 empty] | 946 | 6.4 | 16.8
354 | [5 empty] | 922 | 7.9 | 18.1
355 | [5 empty] | 901 | 16.5 | 27.4
356 | [5 empty] | 1067 | 19.3 | 26.9
357 | 0.15 | 4.02 | 0.027 | 0.49 | 95.313 | 1374 | 3.6 | 12.3
358 | [5 empty] | 1008 | 6.6 | 15.5
359 | [5 empty] | 979 | 7.3 | 16.5
360 | [5 empty] | 953 | 14.6 | 23.9
361 | [5 empty] | 1113 | 18.1 | 23.3
362 | 0.28 | 6.2 | 0 | 1.6 | 91.92 | 1212.1 | 11.8 | 15.2 | P. Du and H. Yi | Austenite stabilisation by two step partitioning of manganese and carbon in a Mn-TRIP steel
363 | [5 empty] | 1243.8 | 23 | 23
364 | [5 empty] | 1282.1 | 17.9 | 17.9
365 | 0.3 | 9.3 | 2.15 | 0.028 | 88.222 | 1017.2 | 25.5 | 33.9 | Y. Wang and R. Song | Correlation between cementite precipitation and Portevin-Le Chatelier effect in a hot-rolled medium Mn steel
366 | [5 empty] | 1111.8 | 46.8 | 52.6
367 | [5 empty] | 1123.3 | 45.1 | 55.7
368 | [5 empty] | 1120.6 | 47 | 52.8
369 | [5 empty] | 1183.4 | 1 | 1.04
370 | [5 empty] | 1182.3 | 11.8 | 19.8
371 | [5 empty] | 994.8 | 30.7 | 39.7
372 | [5 empty] | 969.3 | 47.1 | 54.2
373 | [5 empty] | 1000 | 48.9 | 55.7
374 | 0.05 | 5 | 0 | 0.2 | 94.75 | 863.1 | 12.8 | 29.7 | X. Qi and J. Hu | Effect of austenite stability on toughness, ductility, and work-hardening of medium-Mn steel
375 | [5 empty] | 871.9 | 25 | 37.9
376 | [5 empty] | 996.2 | 18.5 | 31
377 | 0.19 | 4.99 | 0 | 1.98 | 92.84 | 1855 | 4.8 | 7.2 | H. Natsumeda | Effect of Microstructure before Intercritical Annealing on Mechanical Properties of 5% Mn Steel
378 | [5 empty] | 1079 | 32.4 | 45.1
379 | [5 empty] | 1617 | 6.1 | 16.1
380 | [5 empty] | 1228 | 25.8 | 26.6
381 | [5 empty] | 1064 | 9.1 | 19.4
382 | [5 empty] | 1087 | 30.3 | 38
383 | 0.57 | 12.4 | 1.4 | 0.4 | 85.23 | 1175 | 17 | 17 | M. Tikhonova | Effect of Warm to Hot Rolling on Microstructure, Texture and Mechanical Properties of an Advanced Medium-Mn Steel
384 | [5 empty] | 930 | 26 | 27
385 | [5 empty] | 910 | 32.3 | 33
386 | [5 empty] | 925 | 40.3 | 40
387 | [5 empty] | 870 | 42.5 | 43
388 | [5 empty] | 800 | 44.7 | 45
389 | [5 empty] | 770 | 51 | 51
390 | [5 empty] | 710 | 44.7 | 46
391 | 0.2 | 4.88 | 3.11 | 0.62 | 91.19 | 842 | 54.7 | 62.2 | Weijun Hui and Yuqing Weng | Microstructure and mechanical properties of medium Mn steel containing 3%Al processed by warm rolling
392 | [5 empty] | 866 | 54.9 | 59.6
393 | [5 empty] | 897 | 50.9 | 54.8
394 | [5 empty] | 931 | 50.1 | 54.5
395 | [5 empty] | 1006 | 46.2 | 50.2
396 | [5 empty] | 1054 | 43.9 | 49.4
397 | 0.083 | 4.62 | 0 | 0 | 95.297 | 805 | 22.4 | 29.4 | Zhikai Guo | Microstructures and Mechanical Properties of High-Mn TRIP Steel Based on Warm Deformation of Martensite
398 | [5 empty] | 877 | 23.2 | 32.4
399 | [5 empty] | 887 | 21.1 | 28.5
400 | [5 empty] | 947 | 20.4 | 27.7
401 | [5 empty] | 855 | 21.5 | 28.2
402 | [5 empty] | 922 | 21.3 | 29.8
403 | [5 empty] | 978 | 18.9 | 25.7
404 | [5 empty] | 959 | 19.3 | 25.5
405 | 0.2 | 4.72 | 0 | 0 | 95.08 | 1040.1 | 29.7 | 35.2 | R. Zhang and H. Dong | Intercritical rolling induced ultraﬁne microstructure and excellent mechanical properties of the medium-Mn steel
406 | [5 empty] | 1054.2 | 29.5 | 34
407 | [5 empty] | 1180.3 | 27.3 | 33.4
408 | [5 empty] | 1208.1 | 25.6 | 31.2
409 | [5 empty] | 1250.4 | 27.1 | 31.4
410 | [5 empty] | 1304.9 | 32.7 | 36.8
411 | 0.15 | 7 | 0 | 0.2 | 92.65 | 953.6 | 10.5 | 20.1 | X. Sun and M. Zhang | Effect of deep cryogenic pretreatment on microstructure and mechanical properties of warm-deformed 7 Mn steel after intercritical annealing
412 | [5 empty] | 1216 | 23.4 | 27.5
413 | [5 empty] | 1281.1 | 15.7 | 17.9
414 | [5 empty] | 984.2 | 29.3 | 36.9
415 | [5 empty] | 1113.8 | 26 | 31.6
416 | [5 empty] | 1200 | 28.9 | 32.7
417 | [5 empty] | 1156.8 | 29.4 | 35.3
418 | [5 empty] | 1284.6 | 19.1 | 19.4
419 | 0.15 | 7 | 1 | 0.3 | 91.55 | 1667.5 | 4.6 | 12.3 | S. Ahmad and A. Shan | Effect of Annealing on Microstructure and Mechanical Properties of Ultrafine-Grained Low-Carbon Medium-Manganese Steel Produced by Heavy Warm Rolling
420 | [5 empty] | 1801.7 | 5.2 | 9.7
421 | [5 empty] | 995.2 | 5 | 12.1
422 | [5 empty] | 1011.4 | 45.6 | 51.2
423 | [5 empty] | 1342.3 | 18.2 | 22.3
424 | [5 empty] | 1566.7 | 6.3 | 13.1
425 | 0.25 | 8.67 | 2.69 | 0.54 | 87.85 | 1094 | 48.2 | 54.1 | Y. Zhang | Enhancing the Mechanical Properties of Al-Containing Medium Mn Steel Through Warm Rolling and Intercritical Annealing
426 | [5 empty] | 1062 | 43 | 50.5
427 | [5 empty] | 1138 | 62.4 | 65.7
428 | [5 empty] | 1143 | 59.4 | 66.1
429 | 0.2 | 4.88 | 3.11 | 0.62 | 91.19 | 852.7 | 60.7 | 64.5 | Y. Zhang | Enhancing the resistance to hydrogen embrittlement of Al-containing medium-Mn steel through heavy warm rolling
430 | [5 empty] | 1103.3 | 42.3 | 45.3
431 | 0.22 | 11.2 | 1.95 | 0 | 86.63 | 1403.4 | 30.2 | 31.4 | V. Injeti and R. Misra | Macro to nanoscale deformation of transformation-induced plasticity steels: Impact of aluminum on the microstructure and deformation behavior
432 | 0.18 | 11.02 | 3.81 | 0 | 84.99 | 736.4 | 30 | 37.2
433 | 0.4 | 6.25 | 2.24 | 0 | 91.11 | 1085.6 | 12.8 | 25 | J. Li and R. Song | Microstructural evolution and tensile properties of 70 GPa·% grade strong and ductile hot-rolled 6Mn steel treated by intercritical annealing
434 | [5 empty] | 1003.9 | 26.3 | 35.1
435 | [5 empty] | 1067.6 | 60.3 | 66.8
436 | [5 empty] | 1392.2 | 41.6 | 44.7
437 | 0.17 | 5.6 | 1.2 | 0 | 93.03 | 1058.6 | 9 | 16.7 | H. Pan and M. Cai | Microstructural evolution and precipitation behavior of the warm-rolled medium Mn steels containing Nb or Nb-Mo during intercritical annealing
438 | [5 empty] | 1191.2 | 45.3 | 47.7
439 | [5 empty] | 1166.7 | 41.7 | 45.2
440 | [5 empty] | 1161.8 | 30.2 | 31.9
441 | [5 empty] | 1120 | 23.8 | 26.7
442 | 0.23 | 3 | 1.7 | 0.6 | 94.47 | 1197 | 25 | 30 | A. Bhattacharya | Relative effect of C and Mn on strength-toughness of medium Mn steels
443 | [5 empty] | 1234 | 30 | 32
444 | [5 empty] | 1285 | 25 | 28
445 | [5 empty] | 1449 | 20 | 21
446 | 0.11 | 8.1 | 1.8 | 0.6 | 89.39 | 1455 | 12 | 27
447 | [5 empty] | 1106 | 57 | 66
448 | [5 empty] | 1290 | 35 | 41
449 | [5 empty] | 1405 | 30 | 36
450 | 0.25 | 7.17 | 2.6 | 0 | 89.98 | 937 | 52.2 | 58.4 | B. Hu and H. Luo | Microstructures and Mechanical Properties of 7Mn Steel Manufactured by Different Rolling Processes
451 | [5 empty] | 943 | 59.8 | 61.9
452 | 0.05 | 8.51 | 0.08 | 0.29 | 91.07 | 1034 | 17.1 | 27.5 | J. Han and Y. Lee | The eﬀects of the initial martensite microstructure on the microstructure and tensile properties of intercritically annealed Fe–9Mn–0.05C steel
453 | 0.093 | 7.22 | 0.013 | 0.49 | 92.184 | 1231 | 22.2 | 24.3 | J. Han and Y. Lee | The mechanism of hydrogen embrittlement in intercritically annealed medium Mn TRIP steel
454 | 0.21 | 4.94 | 0.032 | 1.5 | 93.318 | 1168 | 29.4 | 30.5 | Koh-ichi Sugimoto | Warm ductility of 0.2% C–1.5% Si–5% Mn TRIP-aided steel
455 | 0.2 | 1.5 | 0.035 | 1.49 | 96.775 | 873 | 20 | 24.1
456 | 0.3 | 4 | 0 | 1.6 | 94.1 | 1661 | 11.9 | 16.1 | Lawrence Cho and De Cooman | Near-Ac3 austenitized ultra-fine-grained quenching and partitioning (Q&P) steel
457 | [5 empty] | 1666 | 13.7 | 19.4
458 | [5 empty] | 1621 | 12.4 | 19.3
459 | [5 empty] | 1556 | 14.7 | 19.7
460 | 0.1 | 5 | 0.02 | 1.2 | 93.68 | 1061.2 | 21.6 | 32.5 | Toshihiro Tsuchiyama and Setsuo Takaki | Microstructure and mechanical properties of a medium manganese steel treated with interrupted quenching and intercritical annealing
461 | [5 empty] | 779.3 | 35.6 | 47.8 | Z. Zhao from USTB | Effects of the austenitizing temperature on the mechanical properties of cold-rolled medium-Mn steel system
462 | 0.28 | 4.08 | 0 | 1.42 | 94.22 | 1509.3 | 15.2 | 15.2
463 | [5 empty] | 1539 | 13.6 | 15.4
464 | [5 empty] | 1394.8 | 9.7 | 13.4
465 | 0.12 | 4.89 | 1.52 | 0 | 93.47 | 1342 | 4.2 | 13 | S. Liu and C. Shang | The signiﬁcance of multi-step partitioning: Processing-structure-property relationship in governing high strength-high ductility combination in medium-manganese steels
466 | [5 empty] | 667 | 17 | 33.2
467 | [5 empty] | 986 | 16.2 | 23.5
468 | [5 empty] | 877 | 19.4 | 28.4
469 | 0.21 | 10.2 | 1.94 | 0 | 87.65 | 1335 | 16.2 | 16.3 | D. Kim and S. Kim | Enhancement of tensile properties by room-temperature quenching and partitioning of 0.2C–10Mn–2Al steel
470 | 0.21 | 10.2 | 1.94 | 0 | 87.65 | 1685 | 7.9 | 8
471 | [5 empty] | 1662 | 9.2 | 9.3
472 | [5 empty] | 1515 | 14.8 | 19.5
473 | [5 empty] | 1362 | 13.8 | 19.3
474 | 0.22 | 6.83 | 0 | 1.53 | 91.42 | 1076.5 | 27.2 | 27.2 | Y. Yang and H. Jiang | Impact of intercritical annealing temperature and strain state on mechanical stability of retained austenite in medium Mn steel
475 | [5 empty] | 1096.3 | 27 | 27
476 | [5 empty] | 1125.9 | 13.8 | 13.8
477 | 0.14 | 7 | 0 | 0.22 | 92.64 | 1496 | 2.6 | 2.6 | Q. Lu | Medium-Mn Martensitic Steel Ductilized by Baking
478 | [5 empty] | 1565 | 9.6 | 11.7
479 | 0.2 | 8.5 | 3 | 0 | 88.3 | 863.5 | 18.2 | 25.3 | Z. Li | The impact of intercritical annealing in conjunction with warm deformation process on microstructure, mechanical properties and TRIP eﬀect in medium-Mn TRIP steels
480 | [5 empty] | 995.5 | 54.6 | 55.9
481 | [5 empty] | 997.6 | 45.5 | 46.6
482 | [5 empty] | 1119.2 | 34.5 | 35.5
483 | [5 empty] | 1228.1 | 23.3 | 23.3
484 | 0.17 | 5.56 | 1.21 | 0 | 93.06 | 1233.2 | 26.8 | 28.8
485 | [5 empty] | 1633 | 13.3 | 45.9

## lightweight steels
Strain rate near to 10^-3 (one order higher or lower)
No. |  | Bulk Composition, in wt.% |  |  |  |  | Tensile Property |  | Authors and institute | Reference
| C | Mn | Al | Si | Fe | UTS (MPa) | Uniform elongation (%) | Total elongation (%)
1 | 0.2 | 12.4 | 5.2 | 0.9 | 81.3 | 815 | 28.1 | 38 | S. Park, D.W. Suh and H.N. Han | Microstructure and tensile behavior of duplex low-density steel containing 5 mass% aluminum
2 | [5 empty] | 760 | 33.2 | 45
3 | 0.23 | 8.1 | 5.3 | 0.01 | 86.36 | 793 | 26.4 | 37
4 | [5 empty] | 949 | 51 | 54
5 | 0.6 | 20.15 | 9.22 | 0 | 70.03 | 875 | 31 | 42 | S. Hwang and K.T. Park | Tensile deformation of a duplex Fe–20Mn–9Al–0.6C steel having the reduced speciﬁc weight
6 | [5 empty] | 830 | 36 | 44
7 | [5 empty] | 806 | 39 | 46
8 | [5 empty] | 787 | 40 | 47
9 | 0.8 | 15 | 7 | 0 | 77.2 | 1051 | 35.1 | 41 | H. Song and S. Sohn | Achievement of high yield strength and strain hardening rate by forming ﬁne ferrite and dislocation substructures in duplex lightweight steel
10 | 0.4 | 3.5 | 5.9 | 0 | 90.2 | 906 | 25.1 | 32 | C. Seo and N. J. Kim | Deformation behavior of ferrite–austenite duplex lightweight Fe–Mn–Al–C steel
11 | 0.3 | 9 | 5 | 0 | 85.7 | 785 | 87.7 | 95 | S. Sohn | Dramatic improvement of strain hardening and ductility to 95% in highly-deformable high-strength duplex lightweight steels
12 | [5 empty] | 874 | 70.8 | 72
13 | [5 empty] | 840 | 25.2 | 25
14 | 0.32 | 5.8 | 5 | 0 | 88.88 | 807.8 | 52.5 | 55.5 | H. Song and S. Sohn | Effect of Austenite Stability on Microstructural Evolution and Tensile Properties in Intercritically Annealed Medium-Mn Lightweight Steels
15 | [5 empty] | 952.6 | 28.8 | 30.7
16 | [5 empty] | 1058.3 | 13.3 | 13.5
17 | 0.22 | 11.2 | 1.95 | 0 | 86.63 | 1403.4 | 30.2 | 31.4 | V. Injeti and R. Misra | Macro to nanoscale deformation of transformation-induced plasticity steels: Impact of aluminum on the microstructure and deformation behavior
18 | 0.18 | 11.02 | 3.81 | 0 | 84.99 | 736.4 | 30 | 37.2
19 | 0.21 | 10.75 | 6.08 | 0 | 82.96 | 662 | 61.9 | 64.8
20 | 0.8 | 8 | 8 | 0 | 83.2 | 1676.9 | 13.3 | 13.3 | N. Zhou and R. Song | Dependence of austenite stability and deformation behavior on tempering time in an ultrahigh strength medium Mn TRIP steel
21 | 0.26 | 10.1 | 6.3 | 0 | 83.34 | 806.3 | 43.3 | 43.3 | C. Lee and Y.K Lee | Coupled strengthening in a medium manganese lightweight steel with an inhomogeneously grained structure of austenite
22 | [5 empty] | 783.7 | 47.9 | 47.9
23 | [5 empty] | 761.1 | 48.5 | 48.5
24 | [5 empty] | 655.6 | 35.5 | 35.5
25 | 0 | 25.6 | 0 | 0 | 74.4 | 831.4 | 35.8 | now shown | Y. Kim and J. Lee | Composition and Temperature Dependence of Tensile Properties of Austenitic Fe-Mn-AI-C Alloys
26 | 0 | 25.5 | 0.19 | 0 | 74.31 | 799.8 | 38.1 | now shown
27 | 0 | 26.1 | 0.7 | 0 | 73.2 | 600.5 | 47.3 | now shown
28 | 0 | 26.2 | 3.6 | 0 | 70.2 | 495.9 | 44.4 | now shown
29 | 0.11 | 30.9 | 1.21 | 0 | 67.78 | 569.9 | 45.8 | now shown
30 | 0.24 | 31 | 1.18 | 0 | 67.58 | 632.1 | 41.5 | now shown
31 | 0.37 | 31.4 | 1.19 | 0 | 67.04 | 706.7 | 48.1 | now shown
32 | 0.31 | 31.4 | 5.09 | 0 | 63.2 | 742 | 43.7 | now shown
33 | 2 | 30 | 9.5 | 0 | 58.5 | 1161.3 | 53.3 | 54.1 | C. Lin and T.F. Liu | Deformation mechanisms in ultrahigh-strength and high-ductility nanostructured FeMnAlC alloy
34 | [5 empty] | 1509.7 | 31.8 | 32.5
35 | [5 empty] | 1561.3 | 25.1 | 26.3
36 | 0.31 | 8.8 | 5.1 | 0 | 85.79 | 880 | 1.7 | 1.7 | S. Lee and Y.K. Lee | Effect of Tempering on the Microstructure and Tensile Properties of a Martensitic Medium-Mn Lightweight Steel
37 | [5 empty] | 1557 | 16.8 | 16.8
38 | [5 empty] | 1150 | 12.2 | 19
39 | [5 empty] | 1090 | 9.1 | 17
40 | 0.35 | 3.5 | 5.8 | 0 | 90.35 | 824 | 11.61629 | 19 | S. Sohn and S. Lee | Eﬀect of annealing temperature on microstructural modiﬁcation and tensile properties in 0.35 C–3.5 Mn–5.8 Al lightweight steel
41 | [5 empty] | 794 | 27.12221 | 34
42 | [5 empty] | 800 | 34.95401 | 42
43 | [5 empty] | 830 | 34.48095 | 40
44 | [5 empty] | 877 | 27.22733 | 32
45 | [5 empty] | 947 | 15.13798 | 18
46 | 0.7 | 10.4 | 9.7 | 0 | 79.2 | 971 | 4.8 | 4.8 | C. Zhao and R. Song | Effect of annealing temperature on the microstructure and tensile properties of Fe–10Mn–10Al–0.7C low-density steel
47 | [5 empty] | 877 | 7.8 | 7.8
48 | [5 empty] | 879 | 17.25553 | 21.7
49 | [5 empty] | 855 | 29.11967 | 36.6
50 | [5 empty] | 804 | 23.56471 | 26.6
51 | [5 empty] | 763 | 13.24726 | 16.2
52 | [5 empty] | 671 | 9.810025 | 12
53 | [5 empty] | 611 | 2.976455 | 4.7
54 | 0.35 | 1.1 | 4.1 | 0.38 | 94.07 | 814.5 | 14.1 | 18.2 | J. Wang and L. Wang | Effect of Coiling Temperature on Microstructure and Tensile Behavior of a Hot-Rolled Ferritic Lightweight Steel
55 | [5 empty] | 666.4 | 27.9 | 33.3
56 | [5 empty] | 715.4 | 10.4 | 12.8
57 | [5 empty] | 674.4 | 12.5 | 16.5
58 | 0.32 | 5.8 | 5 | 0 | 88.88 | 923.7 | 51.7 | 58.1 | H. Song and S. Sohn | Effect of Strain-Induced Age Hardening on Yield Strength Improvement in Ferrite-Austenite Duplex Lightweight Steels
59 | [5 empty] | 910.4 | 58.4 | 65.6
60 | [5 empty] | 889.9 | 46.7 | 52.1
61 | [5 empty] | 833.4 | 13.5 | 17.9
62 | [5 empty] | 920.9 | 51.6 | 58.3
63 | [5 empty] | 882.1 | 40.7 | 41.4
64 | [5 empty] | 898.5 | 25.9 | 27.6
65 | [5 empty] | 724 | 13 | 22.9
66 | 0.017 | 4.5 | 7.9 | 0 | 87.583 | 592.2 | 16.9 | 35.9 | A. Zargaran and N. Kim | Eﬀects of Nb and C additions on the microstructure and tensile properties of lightweight ferritic Fe–8Al–5Mn alloy
67 | 0.18 | 3.34 | 6.57 | 0 | 89.91 | 635 | 17.1 | 19.7 | R. Rana | Evolution of microstructure and mechanical properties during thermomechanical processing of a low-density multiphase steel for automotive application
68 | [5 empty] | 704 | 16.9 | 18.4
69 | [5 empty] | 648 | 13.2 | 14.5
70 | [5 empty] | 631 | 11.4 | 12.5
71 | [5 empty] | 671 | 8.4 | 9.1
72 | [5 empty] | 550 | 0.9 | 0.9
73 | [5 empty] | 640 | 19.4 | 23.6
74 | 0.92 | 28.8 | 9.37 | 0.035 | 60.875 | 997 | 37 | 44 | A. Etienne | Ferrite Effects in Fe-Mn-Al-C Triplex Steels
75 | [5 empty] | 979 | 39.8 | 48.9
76 | [5 empty] | 868 | 48.9 | 58.9
77 | [5 empty] | 801 | 50 | 53
78 | [5 empty] | 789 | 55 | 62
79 | [5 empty] | 869 | 51.8 | 61.5
80 | 0.75 | 28.89 | 9.48 | 0.035 | 60.845 | 822 | 47.7 | 55.9
81 | [5 empty] | 957 | 34.5 | 42.9
82 | 0.56 | 29.06 | 9.57 | 0.04 | 60.77 | 904 | 28.4 | 36.4
83 | 0.36 | 28.86 | 9.52 | 0.04 | 61.22 | 841 | 24.9 | 32.6
84 | 1 | 28 | 12 | 0 | 59 | 884.6 | 58.4 | 66.2 | G. Frommeyer | Microstructures and Mechanical Properties of High-Strength Fe-Mn-AI-C Light-Weight TRIPLEX Steels
85 | [5 empty] | 889.6 | 51 | 63.7
86 | [5 empty] | 937.8 | 35.8 | 45.9
87 | [5 empty] | 986 | 19.7 | 32.6
88 | [5 empty] | 1065.3 | 1.4 | 26.9
89 | 0.8 | 12 | 7 | 0 | 80.2 | 973 | 2.6 | 2.6 | H. Song and S. Sohn | Improvement of tensile properties in (austenite+ferrite+κ-carbide) triplex hot-rolled lightweight steels
90 | [5 empty] | 998 | 25.4 | 34.8
91 | 0.8 | 15 | 7 | 0 | 77.2 | 1063 | 15.5 | 22.8
92 | [5 empty] | 1020 | 28.4 | 37.3
93 | 0.8 | 20 | 7 | 0 | 72.2 | 1080 | 19.3 | 25.3
94 | [5 empty] | 1005 | 27.3 | 34.3
95 | 1.2 | 30.5 | 2.1 | 0 | 66.2 | 935 | 75 | 84.3 | MPIE, I. Gutierrez-Urrutia | Inﬂuence of Al content and precipitation state on the mechanical behavior of austenitic high-Mn low-density steels
96 | [5 empty] | 850 | 35 | 36.6
97 | 1.2 | 30.5 | 8 | 0 | 60.3 | 895 | 65 | 73.6
98 | [5 empty] | 1180 | 37 | 39.1
99 | 0.05 | 14.91 | 0 | 0 | 85.04 | 881 | 18.1 | 18.3 | X. Li and L. Chen | Inﬂuence of manganese content on ε-/α′-martensitic transformation and tensile properties of low-C high-Mn TRIP steels
100 | 0.05 | 16.86 | 0 | 0 | 83.09 | 769.4 | 28.3 | 29.7
101 | 0.05 | 18.66 | 0 | 0 | 81.29 | 695.7 | 20.1 | 20.6
102 | 0.32 | 3.85 | 4.18 | 1.53 | 90.12 | 895.1 | 14.1 | 22.1 | Z. Zhao | In-Situ Characterization of Deformation and Fracture Behavior of Hot-Rolled Medium Manganese Lightweight Steel
103 | [5 empty] | 920.4 | 34.4 | 34.9
104 | [5 empty] | 1141.2 | 12 | 11.9
105 | 0.0035 | 0.1 | 6.81 | 0.008 | 93.0785 | 465 | 18.5 | 31.1 | R. Rana | Low-density low-carbon Fe–Al ferritic steels
106 | 0.0015 | 0.1 | 8.1 | 0.007 | 91.7915 | 527 | 11.9 | 16.4
107 | 0.04 | 0.13 | 9.74 | 0.007 | 90.083 | 626 | 11.6 | 12.7
108 | 0.31 | 6.67 | 5.94 | 0.02 | 87.06 | 728.1 | 33 | 33.2 | Q. Tonizzo | Microstructure, plastic ﬂow and fracture behavior of ferrite-austenite duplex low density medium Mn steel
109 | 0.47 | 26 | 9.7 | 0 | 63.83 | 945 | 20.6 | 22.1 | R. Rana
110 | [5 empty] | 882 | 26.7 | 30.3
111 | 0.17 | 3.3 | 1.7 | 0.22 | 94.61 | 957 | 11.5 | 15.5 | A. Grajcar | Microstructure–Property Relationships in Thermomechanically Processed Medium-Mn Steels with High Al Content
112 | 0.16 | 4.7 | 1.6 | 0.22 | 93.32 | 1215 | 7.6 | 11.5
113 | 0.3 | 8.5 | 5.6 | 0 | 85.6 | 887.4 | 18.1 | 31.7 | S. Sohn | Novel ferrite–austenite duplex lightweight steel with 77% ductility by transformation induced plasticity and twinning induced plasticity mechanisms
114 | [5 empty] | 783.3 | 26 | 37.8
115 | [5 empty] | 732.1 | 74.8 | 77
116 | 0.7 | 12 | 5.5 | 0 | 81.8 | 1416.8 | 5.9 | 8.3 | S. Sohn | Novel ultra-high-strength (ferrite + austenite) duplex lightweight steels achieved by ﬁne dislocation substructures (Taylor lattices), grain reﬁnement, and partial recrystallization
117 | [5 empty] | 1233.6 | 16 | 27
118 | [5 empty] | 1056.2 | 32.7 | 42.1
119 | [5 empty] | 1001.8 | 41.1 | 46
120 | 0.5 | 12 | 7 | 0 | 80.5 | 1064 | 10.4 | 18 | H. Song and S. Sohn | Novel ultra-high-strength Cu-containing medium-Mn duplex lightweight steels
121 | [5 empty] | 909 | 22.2 | 30.5
122 | [5 empty] | 861.4 | 30.2 | 35.8
123 | 1.27 | 28.4 | 8.3 | 0.25 | 61.78 | 1456.8 | 3 | 4.7 | F. Ji | Recrystallization behavior in a low-density high-Mn high-Al austenitic steel undergone thin strip casting process
124 | [5 empty] | 1047.6 | 24.6 | 24.9
125 | [5 empty] | 962.5 | 47.4 | 48.6
126 | [5 empty] | 884.5 | 55.7 | 57.1
127 | 0.8 | 31.52 | 8.73 | 0 | 58.95 | 764.8 | 57.8 | 64.6 | J. Lee and H. Han | Simulation of κ‑Carbide Precipitation Kinetics in Aged Low‑Density Fe–Mn–Al–C Steels and Its Effects on Strengthening
128 | [5 empty] | 749.2 | 61.8 | 66.8
129 | [5 empty] | 844.2 | 52.1 | 54.6
130 | [5 empty] | 895.6 | 46.2 | 49.5
131 | 0.6 | 21.59 | 0 | 0 | 77.81 | 857 | 65.5 | 66.8 | K. Park | Stacking fault energy and plastic deformation of fully austenitic high manganese steels: Effect of Al addition
132 | 0.63 | 21.78 | 2.97 | 0 | 74.62 | 675.2 | 80.4 | 84.4
133 | 0.6 | 22 | 5.86 | 0 | 71.54 | 690.4 | 48.2 | 55.9
134 | 0.86 | 22.8 | 8.48 | 0 | 67.86 | 757.3 | 62.8 | 71.4 | J. Pang and Z.Zhao | Tensile Behavior and Deformation Mechanism of Fe-Mn-Al-C Low Density Steel with High Strength and High Plasticity
135 | 0.38 | 27.8 | 8.59 | 0.35 | 62.88 | 567.7 | 39.8 | 50.8 | S. Tjong and S. Zhu | Tensile-deformation-behavior-and-work-hardening-mechanism-of-Fe28Mn9Al04C-and-Fe28Mn9Al1C-alloys1997Materials-Transactions-JIM
136 | 1.01 | 27.95 | 8.65 | 0.54 | 61.85 | 822 | 59.8 | 70
137 | 0.6 | 20.15 | 9.22 | 0 | 70.03 | 875 | 31 | 42 | S. Hwang and K. Park | Tensile deformation of a duplex Fe–20Mn–9Al–0.6C steel having the reduced speciﬁc weight
138 | [5 empty] | 830 | 36 | 44
139 | [5 empty] | 806 | 39 | 46
140 | [5 empty] | 787 | 40 | 47
141 | 0.81 | 26.8 | 12.32 | 0 | 60.07 | 955 | 38 | 42 | M. Ha and K. Park | Tensile deformation of a low density Fe–27Mn–12Al–0.8C duplex steel in association with ordered phases at ambient temperature
142 | 0.95 | 27.02 | 11.5 | 0.59 | 59.94 | 925.9 | 41.9 | 50.2 | F. Yang and R. Song | Tensile deformation of low density duplex Fe–Mn–Al–C steel
143 | 1.11 | 29.8 | 7.65 | 0.09 | 61.35 | 746 | 58 | 59.6 | SFB materials
144 | [5 empty] | 923 | 43.8 | 46.6
145 | [5 empty] | 974 | 31 | 32.6
146 | [5 empty] | 960 | 28 | 28.9
147 | 0.06 | 29.2 | 5.2 | 0.6 | 64.94 | 464 | 43.5 | 51.2 | A. Imandoust and A. Hanzaki | Effects of ferrite volume fraction on the tensile deformation characteristics of dual phase twinning induced plasticity steel
148 | [5 empty] | 483 | 43 | 51.4
149 | [5 empty] | 497 | 42.1 | 51
150 | 1.12 | 29.6 | 10.46 | 0 | 58.82 | 855 | 51.4 | 57.9 | J. Moon | Investigations of the microstructure evolution and tensile deformation behavior of austenitic Fe-Mn-Al-C lightweight steels and the effect of Mo addition
151 | 0.3 | 3.5 | 6 | 0 | 90.2 | 816.4 | 36.1 | 39.8 | S. Sohn | Microstructural Developments and Tensile Properties of Lean Fe-Mn-Al-C Lightweight Steels

## High Mn TRIP and TWIP
Strain rate near to 10^-3 (one order higher or lower)
No. |  | Bulk Composition, in wt.% |  |  |  |  | Tensile Property |  | Authors and institute | Reference
| C | Mn | Al | Si | Fe | UTS (MPa) | Uniform elongation (%) | Total elongation (%)
1 | 0.4 | 12 | 0 | 0 | 87.6 | 1137 | 34.6 | 34.6 | J. Choi and S. Lee | Cu addition effects on TRIP to TWIP transition and tensile property improvement of ultra-high-strength austenitic high-Mn steels
2 | 0.002 | 31.1 | 0 | 0 | 68.898 | 532 | 52.3 | 60 | S. Lee and Y.K. Lee | Design for Fe-high Mn alloy with an improved combination of strength and ductility
3 | 0.27 | 28.5 | 0 | 0 | 71.23 | 797 | 59.3 | 67
4 | 0.62 | 24.5 | 0 | 0 | 74.88 | 1000 | 76.1 | 79
5 | 0.6 | 22 | 0 | 0 | 77.4 | 1074 | 69.1 | 72 | K. Chin and N. Kim | Effects of Al addition on deformation and fracture mechanisms in two high manganese TWIP steels
6 | 0.6 | 18 | 1.2 | 0 | 80.2 | 995 | 58.5 | 61
7 | 0.75 | 17.59 | 1.7 | 0.52 | 79.44 | 1581 | 14.8 | 25.8 | M. Huang | Evolution of dislocations and twins in a strong and ductile nanotwinned steel
8 | 0.02 | 15.8 | 2.9 | 3 | 78.28 | 930.4 | 37.8 | 45.6 | G. Frommeyer | Supra-Ductile and High-Strength Manganese-TRIP/TWIP Steels for High Energy Absorption Purposes
9 | 0.04 | 20.1 | 2.9 | 2.8 | 74.16 | 840.5 | 70.6 | 80.4
10 | 0.03 | 25.6 | 2.8 | 3 | 68.57 | 639.5 | 79.7 | 94.5
11 | 0.005 | 14.8 | 0 | 0.02 | 85.175 | 772 | 37.2 | 40 | J. Chen | Microstructural evolution and deformation mechanism of a Fe-15Mn alloy investigated by electron back-scattered diﬀraction and transmission electron microscopy
12 | 0.05 | 14.91 | 0 | 0 | 85.04 | 885.2 | 18.2 | 18.3 | X. Li and L. Chen | Inﬂuence of manganese content on ε-/α′-martensitic transformation and tensile properties of low-C high-Mn TRIP steels
13 | 0.05 | 16.86 | 0 | 0 | 83.09 | 773.4 | 28.2 | 29.7
14 | 0.05 | 18.66 | 0 | 0 | 81.29 | 697.9 | 20.1 | 20.6
15 | 0.59 | 17.7 | 0 | 1.59 | 80.12 | 1249 | 58 | 58.3
16 | 0.004 | 29.99 | 1.98 | 4.06 | 63.966 | 650 | 70 | 76 | Y. Dong and X. Zhang | The Inﬂuence of Warm Rolling Reduction onMicrostructure Evolution, Tensile Deformation Mechanism and Mechanical Properties of an Fe-30Mn-4Si-2Al TRIP/TWIP Steel
17 | [5 empty] | 748 | 47 | 60
18 | [5 empty] | 834 | 31 | 44
19 | [5 empty] | 1049 | 6 | 20
20 | 0.56 | 21.68 | 0 | 0.06 | 77.7 | 2122.6 | 2.7 | 4.7 | Y. Tian and N. Tsuji | Enhanced Strength and Ductility in an Ultraﬁne-Grained Fe-22Mn-0.6C Austenitic Steel Having Fully Recrystallized Structure
21 | [5 empty] | 1432.1 | 27.3 | 35.3
22 | [5 empty] | 1293.7 | 43.6 | 49.1
23 | [5 empty] | 1250.2 | 47.2 | 53.7
24 | [5 empty] | 909.7 | 77.8 | 80.3
25 | 0.38 | 26.5 | 3.6 | 2.2 | 67.32 | 827 | 48 | 53 | Phiu-on's thesis | Deformation mechanisms and mechanical properties of hot rolled Fe-Mn-C-(Al)-(Si) austenitic steels
26 | [5 empty] | 838 | 50 | 55
27 | [5 empty] | 769 | 63 | 66
28 | [5 empty] | 733 | 50 | 52
29 | [5 empty] | 751 | 53 | 56
30 | [5 empty] | 731 | 71 | 76
31 | 0.36 | 30 | 3.1 | 1.9 | 64.64 | 754 | 58 | 62
32 | [5 empty] | 813 | 41 | 44
33 | [5 empty] | 772 | 50 | 54
34 | [5 empty] | 718 | 61 | 63
35 | [5 empty] | 765 | 48 | 50
36 | [5 empty] | 757 | 56 | 61
37 | [5 empty] | 738 | 65 | 66
38 | 0.61 | 22.2 | 0 | 0.18 | 77.01 | 961.7 | 65.9 | 69.3 | Z. Luo and M. Huang | Effect of Aluminum and Grain Size on the Fracture Behavior of Twinning-Induced Plasticity Steels
39 | 0.75 | 18 | 1.7 | 0.5 | 79.05 | 903.2 | 65.2 | 69
40 | [5 empty] | 1088.9 | 53.1 | 61.8
41 | 0.75 | 18 | 1.7 | 0.5 | 79.05 | 1023.7 | 54.2 | 59.8 | Z. Liang and M. Huang | The respective hardening contributions of dislocations and twins to the ﬂow stress of a twinning-induced plasticity steel
42 | [5 empty] | 1089.4 | 43.9 | 55.1
43 | [5 empty] | 1271.4 | 28.9 | 38.9
44 | [5 empty] | 1354.8 | 19.4 | 28.2
45 | [5 empty] | 1519.1 | 9 | 15.9
46 | 0.62 | 17.65 | 0.02 | 0 | 81.71 | 880 | 51 | 52.6 | J. Jin and Y. Lee | Eﬀects of Al on microstructure and tensile properties of C-bearing high Mn TWIP steel
47 | 0.61 | 19.01 | 0.96 | 0 | 79.42 | 890 | 54.9 | 55.3
48 | 0.58 | 19.07 | 2.02 | 0 | 78.33 | 860 | 59.4 | 66.6
49 | 0.6 | 18 | 1.5 | 0 | 79.9 | 1649.2 | 3.4 | 4.8 | S. Kang and Y. Lee | Effects of recrystallization annealing temperature on carbide precipitation, microstructure, and mechanical properties in Fe–18Mn–0.6C–1.5Al TWIP steel
50 | [5 empty] | 1344.7 | 7.4 | 9.4
51 | [5 empty] | 1191 | 12.8 | 15.5
52 | [5 empty] | 1067.3 | 21.3 | 23.8
53 | [5 empty] | 889.4 | 32.2 | 33.8
54 | [5 empty] | 835.2 | 40.8 | 42.7
55 | [5 empty] | 868.3 | 39.3 | 42.7
56 | [5 empty] | 859.3 | 49.3 | 54.5
57 | [5 empty] | 723.6 | 52.2 | 58.3
58 | [5 empty] | 687.4 | 59.9 | 65
59 | [5 empty] | 663.3 | 59.3 | 62
60 | 0.62 | 17.65 | 0.02 | 0 | 81.71 | 954.9 | 70.3 | 70.3 | H.Yu and Y. Lee | Post-uniform elongation and tensile fracture mechanisms of Fe-18Mn-0.6C-xAl twinning-induced plasticity steels
61 | 0.56 | 19.01 | 0.96 | 0 | 79.47 | 931 | 62.8 | 62.8
62 | 0.58 | 17.48 | 1.42 | 0 | 80.52 | 844 | 80.4 | 80.4
63 | 0.6 | 18 | 0 | 0 | 81.4 | 1124 | 59.4 | 71 | I. Jung and B.C. De Cooman | Temperature dependence of the ﬂow stress of Fe–18Mn–0.6C–xAl twinning-induced plasticity steel
64 | 0.6 | 18 | 1.5 | 0 | 79.9 | 966 | 57.3 | 64
65 | 0.6 | 18 | 2.5 | 0 | 78.9 | 890 | 56.2 | 62
66 | 0 | 31 | 3 | 3 | 63 | 825 | 39.8 | 47.2
67 | [5 empty] | 724 | 56.5 | 68.4
68 | [5 empty] | 648 | 63.1 | 75.9
69 | [5 empty] | 575 | 70 | 82.4
70 | [5 empty] | 519 | 76.3 | 85
71 | 0 | 31 | 3 | 3 | 63 | 776.5 | 45.8 | 52.3 | Ueji and N. Tsuji | Tensile properties and twinning behavior of high manganese austenitic steel with ﬁne-grained structure
72 | [5 empty] | 689.3 | 63.7 | 73.9
73 | [5 empty] | 595.4 | 81.6 | 89.9
74 | 0.7 | 15 | 2 | 2 | 80.3 | 1146 | 53.2 | 54.8 | Rahman and D. Dye | The eﬀect of grain size on the twin initiation stress in a TWIP steel
75 | [5 empty] | 1101.2 | 50.7 | 52.2
76 | [5 empty] | 955.5 | 62.4 | 63.7
77 | [5 empty] | 834 | 61.9 | 62.7
78 | [5 empty] | 773.4 | 63.7 | 64.9
79 | 0.62 | 17.65 | 0.01 | 0.01 | 81.71 | 1118 | 71 | 72.7 | K. Jeong and Y. Lee | The eﬀects of Si on the mechanical twinning and strain hardening of Fe–18Mn–0.6C twinning-induced plasticity steel
80 | 0.58 | 17.51 | 1.54 | 0.05 | 80.32 | 925.8 | 64.3 | 64.6
81 | 0.59 | 17.7 | 0.03 | 1.59 | 80.09 | 1164 | 64.6 | 65.7
82 | 0.31 | 22.28 | 0 | 0.12 | 77.29 | 820.8 | 45.4 | 49.25 | SFE material
83 | 0.53 | 17.88 | 0 | 0.08 | 81.51 | 982.3 | 55.9 | 57.1
84 | 0.32 | 16.8 | 1.47 | 0.03 | 81.38 | 702 | 55 | 60
85 | 0.51 | 15.45 | 1.3 | 0.03 | 82.71 | 593 | 58 | 65
86 | 0.47 | 22.38 | 0 | 0.17 | 76.98 | 938.2 | 51.2 | 56.2
87 | 0.32 | 21.75 | 1.26 | 0.04 | 76.63 | 738 | 57 | 65
88 | 0.4 | 21.83 | 1.5 | 0.16 | 76.11 | 591 | 41.5 | 53.7
89 | 0.53 | 15.44 | 1.9 | 0.11 | 82.02 | 962 | 49.7 | 55.4
90 | 0.6 | 16.85 | 1.14 | 0.06 | 81.35 | 979 | 56.9 | 65.5
91 | 0.68 | 18.84 | 1.49 | 0.05 | 78.94 | 830 | 68.5 | 71
92 | 0.71 | 23.5 | 0.01 | 0.06 | 75.72 | 953.5 | 63.4 | 65.13
93 | 0 | 30 | 0 | 0 | 70 | 487.0977 | 45.0633 |  | O. Bouaziz and M. Huang | Effect of chemical composition on work hardening of Fe-Mn-C TWIP steels
94 | 0.5 | 30 | 0 | 0 | 69.5 | 754.2493 | 55.42607
95 | 0.6 | 22 | 0 | 0 | 77.4 | 821.3789 | 54.49631
96 | 1 | 30 | 0 | 0 | 69 | 886.6154 | 56.67447
97 | 1.2 | 22 | 0 | 0 | 76.8 | 1069.207 | 56.51787
98 | 1.2 | 12 | 0 | 0 | 86.8 | 1112.269 | 56.51787
99 | 0.95 | 17 | 0 | 0 | 82.05 | 1121.556 | 54.18762
100 | 0.59 | 16.42 | 0 | 3 | 79.99 | 963 | 40.6 | 40.6 | R. Xiong | Effect of stacking fault energy on work hardening behaviors in Fe–Mn–Si–C high manganese steels by varying silicon and carbon contents
101 | 0.96 | 13.08 | 0 | 1.23 | 84.73 | 904 | 40.9 | 40.9
102 | 0.02 | 16.2 | 1.8 | 4 | 77.98 | 1090.3 | 28.4 | 38.8
103 | 0.02 | 17.9 | 2.9 | 3.2 | 75.98 | 937.9 | 38.3 | 46 | O. Grassel and G. Frommeyer | High strength Fe±Mn±(Al, Si) TRIP/TWIP steels development Ð properties Ð application
104 | 0.01 | 15.9 | 3.5 | 1.9 | 78.69 | 767.2 | 37.4 | 47
105 | 0.06 | 18.2 | 1.8 | 4.3 | 75.64 | 899.5 | 54.2 | 61.1
106 | 0.04 | 20.1 | 2.9 | 2.8 | 74.16 | 840 | 71.3 | 81.2
107 | 0.03 | 18.1 | 3.5 | 1.8 | 76.57 | 739.4 | 50.2 | 59.9
108 | 0.03 | 25.5 | 1.8 | 3.9 | 68.77 | 728.6 | 58.2 | 68.9
109 | 0.03 | 26.5 | 2.8 | 3 | 67.67 | 649.3 | 80.2 | 94
110 | 0.03 | 25.6 | 3.8 | 2 | 68.57 | 568.5 | 72.2 | 88.1
111 | 0.02 | 28.7 | 2 | 4 | 65.28 | 735.8 | 63.1 | 74.9
112 | 0.02 | 29.2 | 2.8 | 3 | 64.98 | 609.3 | 75.2 | 88
113 | 0.01 | 30.6 | 3.9 | 2 | 63.49 | 534.6 | 65.2 | 83.9
114 | 0.06 | 22 | 0 | 0 | 77.94 | 660.6987 | 19.72174
115 | 0.19 | 22 | 0 | 0 | 77.81 | 696.9786 | 43.33294 |  | M. Ghasri-Khouzani and J. McDermid | Effect of carbon content on the mechanical properties and microstructural evolution of Fe–22Mn–C steels
116 | 0.42 | 22 | 0 | 0 | 77.58 | 725.9096 | 68.20276
117 | 0.57 | 22 | 0 | 0 | 77.43 | 775.9009 | 76.82671
118 | 0.018 | 17 | 0 | 0 | 82.982 | 696.4 | 24.9 | 26.3
119 | 0.59 | 21.95 | 0.01 | 3.04 | 74.41 | 803 | 36.8 | 39.4 | K. Kwon and N. Kim | Deformation behavior of duplex austenite and ε-martensite high-Mn steel
120 | [5 empty] | 1191 | 46.7 | 52.8 | S. Hwang and N. Tsuji | Effect of Grain Size on Mechanical Properties of Silicon-Added High-Mn TWIP Steel
121 | [5 empty] | 1351 | 4.6 | 10
122 | 0 | 25.6 | 0 | 0 | 74.4 | 830.4 | 35.4
123 | 0 | 25.5 | 0.19 | 0 | 74.31 | 793 | 37.8 |  | Y. Kim and J. Lee | Composition and Temperature Dependence of Tensile Properties of Austenitic Fe-Mn-AI-C Alloys
124 | 0 | 26.1 | 0.7 | 0 | 73.2 | 594.7 | 47.3
125 | 0 | 26.2 | 3.6 | 0 | 70.2 | 497.8 | 44.2
126 | 0.11 | 30.9 | 1.21 | 0 | 67.78 | 571.9 | 45.7
127 | 0.24 | 31 | 1.18 | 0 | 67.58 | 629.9 | 41.3
128 | 0.37 | 31.4 | 1.19 | 0 | 67.04 | 707.7 | 48
129 | 0.31 | 31.4 | 5.09 | 0 | 63.2 | 738.5 | 43.7
130 | 0.52 | 29.8 | 2.73 | 2.96 | 63.99 | 802 | 28.9 | 33
131 | [5 empty] | 725 | 54.5 | 56 | B. BHATTACHARYA | A Study of Microstructures and Tensile Properties of Two Fe-Mn-Al-Si-C Alloys
132 | 0.3 | 25 | 1 | 0 | 73.7 | 851 | 39.2 | 42.3
133 | [5 empty] | 801.2 | 42.9 | 44.7 | T. Kim and Y. Kim | Properties of austenitic Fe-25Mn-1A1-0.3C alloy for automotive structural applications
134 | [5 empty] | 770.5 | 48.6 | 51.4
135 | [5 empty] | 687.1 | 55.7 | 57.9
136 | [5 empty] | 639.6 | 59.5 | 60.8

## DP steel
Strain rate near to 10^-3 (one order higher or lower)
No. |  | Bulk Composition, in wt.% |  |  |  |  | Tensile Property |  | Authors and institute | Reference
| C | Mn | Al | Si | Fe | UTS (MPa) | Uniform elongation (%) | Total elongation (%)
1 | 0.023 | 2.05 | 0.038 | 0.31 | 97.579 | 558.9898 | 12.52441 |  | Pierman and L. Brassart | The inﬂuence of microstructure and composition on the plastic behaviour of dual-phase steels
2 | 0.046 | 2.11 | 0.028 | 0.31 | 97.506 | 604.2318 | 13.20159
3 | [5 empty] | 642.5272 | 12.52441
4 | 0.088 | 2.07 | 0.036 | 0.31 | 97.496 | 571.433 | 18.64907
5 | [5 empty] | 702.8082 | 16.5325
6 | [5 empty] | 903.4896 | 7.250818
7 | [5 empty] | 820.6588 | 11.73949
8 | 0.175 | 2.1 | 0.024 | 0.31 | 97.391 | 775.238 | 15.8354
9 | [5 empty] | 978.8848 | 9.308066
10 | 0.1 | 3.5 | 0 | 0 | 96.4 | 586.4948 | 18.05731 |  | Q. Lai | Damage and fracture of dual-phase steels: Inﬂuence of martensite volume fraction
11 | [5 empty] | 655.0692 | 17.4685
12 | [5 empty] | 836.2922 | 14.11083
13 | [5 empty] | 947.8137 | 11.18219
14 | 0.17 | 1.49 | 0.033 | 0.22 | 98.087 | 870 | 7.2 | 7.7 | M. Calcagnotto and Raabe | Deformation and fracture mechanisms in ﬁne- and ultraﬁne-grained ferrite/martensite dual-phase steels and the eﬀect of aging
15 | [5 empty] | 964 | 7.4 | 8.9
16 | [5 empty] | 1037 | 7.1 | 7.3
17 | [5 empty] | 1005 | 8.6 | 11.4
18 | [5 empty] | 633 | 7.3 | 13.3
19 | 0.063 | 1.29 | 0.005 | 0.24 | 98.402 | 470.5239 | 18.29366 |  | D.A. Korzekwa and G. Krauss | Dislocation Substructure as a Function of Strain in a Dual-Phase Steel
20 | 0.12 | 0.87 | 0.02 | 0.25 | 98.74 | 681.7639 | 11.18219 |  | Z. Jiang and J. Lian | Effects of microstructural variables on the deformation behaviour of dual-phase steel
21 | [5 empty] | 707.6551 | 11.07106
22 | [5 empty] | 728.3132 | 11.62781
23 | [5 empty] | 746.5047 | 12.52441
24 | [5 empty] | 784.8221 | 12.63699
25 | [5 empty] | 840.1371 | 13.31485
26 | [5 empty] | 744.6113 | 9.855975
27 | [5 empty] | 802.3843 | 10.29628
28 | [5 empty] | 808.2286 | 9.746174
29 | [5 empty] | 838.9781 | 10.84914
30 | [5 empty] | 880.4068 | 10.51709
31 | [5 empty] | 907.4912 | 11.51624
32 | [5 empty] | 815.6389 | 8.871707
33 | [5 empty] | 855.8616 | 8.545581
34 | [5 empty] | 878.2879 | 9.417428
35 | [5 empty] | 909.3688 | 9.636482
36 | [5 empty] | 972.4228 | 9.417428
37 | [5 empty] | 992.2082 | 9.855975
38 | 0.1 | 1 | 0.0026 | 0.1 | 98.7974 | 697 | 16.1 | 22.2 | N. Tsuchida and K. Fukaura | Effects of Temperature and Strain Rate on Stress-Strain Curves for Dual-Phase Steels and Their Calculations by Using the Kocks-Mecking Model
39 | 0.15 | 1 | 0.0026 | 0.1 | 98.7474 | 907 | 11.6 | 16
40 | 0.166 | 1.03 | 0 | 0.24 | 98.564 | 924 | 6.39 | 12 | M. Sarwar | Influence of ferrite-martensite microstructural morphology on tensile properties of dual-phase steel
41 | [5 empty] | 1069 | 5.87 | 8.9
42 | [5 empty] | 691 | 8.09 | 17.3
43 | [5 empty] | 835 | 5.94 | 7.29
44 | [5 empty] | 892 | 5.34 | 8
45 | 0.17 | 1.63 | 0.036 | 0.28 | 97.884 | 665 | 10.6 |  | M. Calcagnotto and Raabe | Orientation gradients and geometrically necessary dislocations in ultraﬁne grained dual-phase steels studied by 2D and 3D EBSD
46 | [5 empty] | 893 | 11.3
47 | [5 empty] | 1008 | 12.4
48 | 0.09 | 1.34 | 0 | 0.012 | 98.558 | 719.0712 | 13.20159 |  | S. Sodjit, V. Uthaisangsuk | Microstructure based prediction of strain hardening behavior of dual phase steels
49 | [5 empty] | 792.2964 | 10.18604
50 | [5 empty] | 859.5467 | 8.545581
51 | [5 empty] | 891.9963 | 6.502684
52 | [5 empty] | 1004.896 | 4.289448
53 | 0.172 | 1.387 | 0 | 0.252 | 98.189 | 559.3189 | 12.63699
54 | 0.11 | 2.132 | 0 | 0.639 | 97.119 | 730.4142 | 9.526901
55 | 0.15 | 1.7 | 0 | 0.5 | 97.65 | 893.1057 | 10.84914 |  | M. Delince and T. Pardoen | Structure–property optimization of ultraﬁne-grained dual-phase steels using a microstructure-based strain hardening model
56 | [5 empty] | 1052.765 | 10.18604
57 | [5 empty] | 1122.943 | 5.9715
58 | 0.052 | 1.61 | 0.033 | 0.77 | 97.535 | 507.8883 | 17.93931 |  | A. Sarosiek and W. Owen | The Work Hardening of Dual-phase Steels at Small Plastic Strains
59 | 0.11 | 1.6 | 0.06 | 0.73 | 97.5 | 725.0448 | 15.02738
60 | [5 empty] | 708.527 | 15.02738
61 | [5 empty] | 617.2443 | 15.02738
62 | 0.23 | 1.6 | 0.05 | 0.74 | 97.38 | 1352.05 | 8.871707
63 | [5 empty] | 1289.867 | 5.12711
64 | [5 empty] | 1099.79 | 6.929548
65 | 0.32 | 1.61 | 0.06 | 0.74 | 97.27 | 1960.103 | 5.759768
66 | [5 empty] | 1887.205 | 4.917066
67 | [5 empty] | 1699.497 | 5.442965
68 | 0.06 | 1.54 | 0 | 1.02 | 97.38 | 581.4 | 27.5 |  | R. G. DAVIES | Influence of Silicon and Phosphorous on the Mechanical Properties of Both Ferrite and Dual-Phase Steels
69 | [5 empty] | 602.3 | 27.2
70 | [5 empty] | 615.6 | 25.9
71 | [5 empty] | 645.6 | 23.2
72 | [5 empty] | 642.3 | 21
73 | [5 empty] | 661.7 | 21
74 | [5 empty] | 686.9 | 18.8
75 | [5 empty] | 723.7 | 18.4
76 | [5 empty] | 762.6 | 18.5
77 | [5 empty] | 788.6 | 14.1
78 | [5 empty] | 814.3 | 14.6
79 | 0.06 | 1.55 | 0 | 1.94 | 96.45 | 656.9 | 30.4
80 | [5 empty] | 646.7 | 27.5
81 | [5 empty] | 662.7 | 27
82 | [5 empty] | 687.8 | 25.2
83 | [5 empty] | 679.6 | 24.1
84 | [5 empty] | 706.6 | 25.2
85 | [5 empty] | 752.5 | 24
86 | [5 empty] | 732.5 | 21.5
87 | [5 empty] | 785.4 | 20.7
88 | [5 empty] | 790.4 | 18.8
89 | [5 empty] | 811.2 | 18.8
90 | 0.1 | 0.7 | 0 | 0.2 | 99 | 511.1 | 16.3 |  | YOSHIYUKI T O M I T A | Effect of morphology of second-phase martensite on tensile properties of Fe-0.1C dual phase steels
91 | [5 empty] | 636.5 | 14.1
92 | [5 empty] | 667.6 | 13.2
93 | [5 empty] | 654.8 | 16
94 | [5 empty] | 568.3 | 16.2
95 | 0.12 | 1.5 | 0.05 | 1.2 | 97.13 | 677 | 18.8 | 28.2 | Baosteel

## TRIP steel
Strain rate near to 10^-3 (one order higher or lower)
No. |  | Bulk Composition, in wt.% |  |  |  |  | Tensile Property |  | Authors and institute | Reference
| C | Mn | Al | Si | Fe | UTS (MPa) | Uniform elongation (%) | Total elongation (%)
1 | 0.201 | 0.95 | 0.04 | 1.24 | 97.569 | 752.8 | 21.2 | 29.2 | Y. Sakuma and H. Takechi | Mechanical Properties and Retained Austenite in Intercritically Heat-Treated Bainite-Transformed Steel and Their Variation with Si and Mn Additions
2 | [5 empty] | 746 | 23.8 | 32.2
3 | [5 empty] | 701.6 | 25.8 | 33.3
4 | [5 empty] | 658.5 | 22.7 | 31.3
5 | [5 empty] | 656.5 | 21 | 30.4
6 | [5 empty] | 665.5 | 23.7 | 31.2
7 | [5 empty] | 676.4 | 25.7 | 31.7
8 | 0.2 | 0.951 | 0.041 | 1.56 | 97.248 | 811.3 | 20.5 | 28.8
9 | [5 empty] | 759.5 | 24.6 | 33.9
10 | [5 empty] | 727.2 | 26.1 | 35.1
11 | [5 empty] | 721.8 | 26.9 | 35
12 | [5 empty] | 682.8 | 21.9 | 31.2
13 | [5 empty] | 670.9 | 19.1 | 27.8
14 | [5 empty] | 676.4 | 25.8 | 35
15 | [5 empty] | 688.7 | 26.1 | 34
16 | 0.199 | 0.94 | 0.041 | 2.1 | 96.72 | 814 | 22.2 | 30.2
17 | [5 empty] | 770.3 | 25.7 | 34.4
18 | [5 empty] | 752.8 | 28.2 | 36
19 | [5 empty] | 740 | 28.7 | 37
20 | [5 empty] | 717.8 | 23.6 | 32.1
21 | [5 empty] | 670.9 | 19.1 | 27.9
22 | [5 empty] | 699.6 | 26.3 | 34
23 | [5 empty] | 702.3 | 28 | 36.5
24 | 0.203 | 1.25 | 0.042 | 1.24 | 97.265 | 853 | 19.2 | 26.4
25 | [5 empty] | 767.1 | 22.2 | 29
26 | [5 empty] | 751.3 | 25.1 | 32.8
27 | [5 empty] | 691.2 | 26.4 | 35.3
28 | [5 empty] | 687.6 | 23.6 | 31.9
29 | [5 empty] | 655 | 17.9 | 27
30 | [5 empty] | 683.4 | 22.4 | 29.8
31 | [5 empty] | 688.9 | 26.2 | 33.1
32 | [5 empty] | 707.9 | 26.7 | 35.8
33 | 0.195 | 1.55 | 0.04 | 1.21 | 97.005 | 899.6 | 19.9 | 24.8
34 | [5 empty] | 831.1 | 23.7 | 29.1
35 | [5 empty] | 797.3 | 26.1 | 32.7
36 | [5 empty] | 763.5 | 26.6 | 33.9
37 | [5 empty] | 764.2 | 22.4 | 29.6
38 | [5 empty] | 764.9 | 15.9 | 23.5
39 | [5 empty] | 1102.9 | 6.4 | 11
40 | [5 empty] | 1057.6 | 6.3 | 10.9
41 | [5 empty] | 1039.1 | 6.7 | 11.8
42 | [5 empty] | 1009.2 | 7.2 | 10.6
43 | [5 empty] | 1059.7 | 6.5 | 9.6
44 | [5 empty] | 1467.2 | 6.3 | 9.2
45 | [5 empty] | 1448.6 | 5.6 | 8.7
46 | [5 empty] | 1430.2 | 5.3 | 8.7
47 | [5 empty] | 1434.8 | 5.2 | 7.7
48 | [5 empty] | 1427.9 | 5.3 | 7.2
49 | [5 empty] | 846.1 | 20.6 | 27
50 | [5 empty] | 783.4 | 23.4 | 30.6
51 | [5 empty] | 762.1 | 26.8 | 34
52 | [5 empty] | 747 | 28.7 | 35.5
53 | [5 empty] | 768.6 | 25.7 | 32.5
54 | [5 empty] | 697 | 22.1 | 29.5
55 | [5 empty] | 724.8 | 26.4 | 31.4
56 | [5 empty] | 777.7 | 25.6 | 32.3
57 | [5 empty] | 770.3 | 23.8 | 29.3
58 | 0.201 | 1.8 | 0.041 | 1.24 | 96.718 | 865.2 | 19.8 | 26
59 | [5 empty] | 803.8 | 23.9 | 30.9
60 | [5 empty] | 800.2 | 26 | 32.2
61 | [5 empty] | 817.8 | 27.4 | 33.9
62 | [5 empty] | 853 | 24.1 | 30.1
63 | [5 empty] | 787.9 | 24.7 | 28.7
64 | [5 empty] | 815.7 | 27.9 | 33.6
65 | [5 empty] | 839.5 | 22.9 | 29.1
66 | [5 empty] | 859.2 | 22.6 | 27.4
67 | 0.115 | 1.54 | 0.91 | 0.02 | 97.415 | 840 | 17.4 | 17.4 | J. Mahieu and S. Claessens | Phase Transformation and Mechanical Properties of Si-Free CMnAl Transformation-Induced Plasticity–Aided Steel
68 | [5 empty] | 544 | 20.6 | 32.6
69 | [5 empty] | 543 | 20.2 | 30.2
70 | [5 empty] | 544 | 20.6 | 30.8
71 | 0.183 | 1.56 | 1.73 | 0.02 | 96.507 | 986 | 14.3 | 14.3
72 | [5 empty] | 633 | 24.4 | 32.3
73 | [5 empty] | 623 | 26.3 | 34.9
74 | [5 empty] | 635 | 27.1 | 35.3
75 | 0.15 | 1.4 | 0 | 0.26 | 98.19 | 470 | 14.6 | 28.5 | M. Saleh | Retained austenite in dual-phase silicon steels and its effect on mechanical properties
76 | 0.17 | 1.41 | 0 | 1.07 | 97.35 | 630 | 17.8 | 28.5
77 | 0.15 | 1.41 | 0 | 1.24 | 97.2 | 628 | 19.5 | 34
78 | 0.15 | 1.4 | 0 | 1.44 | 97.01 | 650 | 23.5 | 40
79 | 0.16 | 1.4 | 0 | 1.71 | 96.73 | 645 | 18 | 29
80 | 0.16 | 1.39 | 0 | 1.96 | 96.49 | 600 | 17.4 | 29
81 | 0.17 | 2.07 | 0 | 0.57 | 97.19 | 1271 | 6.4 | 12.2 | Q. Han | Suppression of Ms temperature by carbon partitioning from carbon-supersaturated ferrite to metastable austenite during intercritical annealing
82 | [5 empty] | 1196 | 10 | 13
83 | [5 empty] | 1024 | 12 | 16
84 | 0.15 | 1.5 | 0.04 | 1.5 | 96.81 | 754.1396 | 22.62982 |  | P.J. Jacques | The fracture toughness of TRIP-assisted multiphase steels
85 | [5 empty] | 748.065 | 17.70367
86 | [5 empty] | 1004.279 | 8.545581
87 | [5 empty] | 959.2642 | 10.96005
88 | 0.31 | 1.57 | 0.009 | 1.51 | 96.601 | 944.9289 | 28.2742
89 | [5 empty] | 972.0461 | 15.95129
90 | 0.46 | 1.54 | 0.05 | 1.49 | 96.46 | 1238.339 | 25.23227
91 | [5 empty] | 1251.564 | 19.48253
92 | 0.11 | 1.53 | 0.04 | 1.5 | 96.82 | 674.1158 | 24.60767 |  | E. Girault and P. Jacques | COMPARISON OF THE EFFECTS OF SILICON AND ALUMINIUM ON THE TENSILE BEHAVIOUR OF MULTIPHASE TRIP-ASSISTED STEELS
93 | 0.12 | 1.51 | 0.04 | 0.78 | 97.55 | 635.498 | 23.36781
94 | 0.11 | 1.55 | 1.5 | 0.06 | 96.78 | 581.0236 | 24.60767
95 | 0.15 | 1.52 | 0.048 | 0.64 | 97.642 | 802.7 | 15.4 |  | A. Pichler and P. Stiaszny | TRIP steel with reduced silicon content
96 | [5 empty] | 787.6 | 18.3
97 | [5 empty] | 778.8 | 18.9
98 | [5 empty] | 754.6 | 18.9
99 | [5 empty] | 742.7 | 19.6
100 | [5 empty] | 746 | 18.8
101 | [5 empty] | 726.8 | 20.5
102 | [5 empty] | 735.8 | 20.8
103 | [5 empty] | 739.8 | 19.7
104 | [5 empty] | 726.9 | 20.8
105 | [5 empty] | 751.9 | 18.6
106 | [5 empty] | 760.8 | 19.8
107 | [5 empty] | 745.4 | 20.4
108 | [5 empty] | 747.7 | 19
109 | [5 empty] | 741.2 | 16.8
110 | 0.16 | 1.47 | 0.046 | 1.42 | 96.904 | 756 | 22.7 |  | S. Kim and S. Lee | Effects of Heat Treatment and Alloying Elements on the Microstructures and Mechanical Properties of 0.15 Wt Pct C Transformation-Induced Plasticity–Aided Cold-Rolled Steel Sheets
111 | [5 empty] | 760 | 20.8
112 | [5 empty] | 773 | 19.7
113 | [5 empty] | 754 | 14.6
114 | [5 empty] | 725 | 13.3
115 | 0.16 | 2.52 | 0.055 | 1.41 | 95.855 | 1193 | 14.5
116 | [5 empty] | 1155 | 13.6
117 | [5 empty] | 1163 | 13.6
118 | [5 empty] | 1136 | 13.4
119 | [5 empty] | 1166 | 13.8
120 | 0.15 | 2.55 | 0.047 | 1 | 96.253 | 1055 | 14.2
121 | [5 empty] | 968 | 16.3
122 | [5 empty] | 998 | 15.7
123 | [5 empty] | 960 | 15.4
124 | [5 empty] | 1004 | 15.3
125 | 0.32 | 1.42 | 0 | 1.56 | 96.7 | 1135.266 | 13.5417 |  | Ruixian Zhu's thesis | MICROSTRUCTURE DESIGN OF LOW ALLOY TRANSFORMATION-INDUCED PLASTICITY ASSISTED STEELS
126 | [5 empty] | 1049.945 | 23.2445
127 | [5 empty] | 959.1399 | 21.04595
128 | [5 empty] | 1256.965 | 10.18604
129 | [5 empty] | 1071.379 | 19.00556
130 | [5 empty] | 1019.814 | 18.64907
131 | [5 empty] | 1204.641 | 10.73835
132 | [5 empty] | 1285.135 | 8.004208
133 | [5 empty] | 1415.296 | 7.680681
134 | 0.32 | 2.65 | 0 | 0.95 | 96.08 | 961.9529 | 26.61743
135 | [5 empty] | 1076.239 | 30.08267
136 | [5 empty] | 968.1838 | 21.7744
137 | 0.11 | 1.55 | 1.5 | 0.059 | 96.781 | 540.9476 | 22.50725 |  | P. Jacques | The Developments of Cold-rolled TRIP-assisted Multiphase Steels. Al-alloyed TRIP-assisted Multiphase Steels
138 | [5 empty] | 545.0607 | 23.98619
139 | [5 empty] | 552.6531 | 25.23227
140 | [5 empty] | 564.9674 | 22.99826
141 | [5 empty] | 566.2651 | 24.35871
142 | [5 empty] | 578.7231 | 24.98206
143 | [5 empty] | 575.3527 | 23.36781
144 | [5 empty] | 586.9857 | 22.50725
145 | [5 empty] | 583.0674 | 21.40963
146 | [5 empty] | 594.3742 | 23.49124
147 | [5 empty] | 598.3103 | 23.61479
148 | [5 empty] | 604.9049 | 23.73847
149 | [5 empty] | 616.5304 | 23.36781
150 | 0.11 | 1.53 | 0.043 | 1.5 | 96.817 | 679.2692 | 23.98619
151 | [5 empty] | 673.2862 | 22.3848
152 | [5 empty] | 678.3831 | 22.62982
153 | [5 empty] | 682.2671 | 22.75251
154 | [5 empty] | 695.99 | 22.87532
155 | [5 empty] | 703.425 | 23.36781
156 | [5 empty] | 684.6745 | 22.26248
157 | [5 empty] | 683.0922 | 21.65269
158 | [5 empty] | 684.6746 | 21.16705
159 | [5 empty] | 680.4403 | 20.20158
160 | [5 empty] | 696.7479 | 20.8041
161 | [5 empty] | 696.0515 | 20.92496
162 | [5 empty] | 719.4595 | 20.56273
163 | [5 empty] | 700.6567 | 19.60207
164 | [5 empty] | 700.4752 | 19.96142
165 | 0.115 | 1.51 | 0.38 | 0.49 | 97.505 | 626.0329 | 19.48253
166 | [5 empty] | 631.8915 | 19.48253
167 | [5 empty] | 641.9675 | 20.44223
168 | [5 empty] | 667.7558 | 21.16705
169 | [5 empty] | 693.4303 | 19.36311
170 | [5 empty] | 711.7105 | 17.35109
171 | 0.128 | 1.56 | 0.515 | 0.005 | 97.792 | 534.2578 | 17.93931
172 | [5 empty] | 548.8883 | 18.53049
173 | [5 empty] | 576.0859 | 19.72174
174 | [5 empty] | 590.1435 | 18.53049
175 | [5 empty] | 595.4106 | 20.92496
176 | [5 empty] | 624.3963 | 18.53049

## Q&P
Strain rate near to 10^-3 (one order higher or lower)
No. |  | Bulk Composition, in wt.% |  |  |  |  | Tensile Property |  | Authors and institute | Reference
| C | Mn | Al | Si | Fe | UTS (MPa) | Uniform elongation (%) | Total elongation (%)
1 | 0.2 | 3 | 0.06 | 1.6 | 95.14 | 1187 | 13 | 14 | E. De Moor and J. Speer | Effect of Carbon and Manganese on the Quenching and Partitioning Response of CMnSi Steels
2 | [5 empty] | 1069 | 16 | 18
3 | [5 empty] | 985 | 17 | 20
4 | [5 empty] | 1083 | 13 | 14
5 | [5 empty] | 1029 | 13 | 16
6 | [5 empty] | 1033 | 15 | 17
7 | [5 empty] | 1087 | 14 | 17
8 | [5 empty] | 1174 | 14 | 16
9 | [5 empty] | 1011 | 15 | 17
10 | [5 empty] | 1047 | 16 | 19
11 | [5 empty] | 1107 | 15 | 17
12 | [5 empty] | 1136 | 12 | 14
13 | [5 empty] | 1432 | 7 | 10
14 | [5 empty] | 1410 | 5 | 9
15 | [5 empty] | 1371 | 6 | 12
16 | [5 empty] | 1398 | 5 | 10
17 | [5 empty] | 1445 | 9 | 13
18 | [5 empty] | 1382 | 7 | 11
19 | [5 empty] | 1362 | 8 | 13
20 | [5 empty] | 1356 | 8 | 12
21 | [5 empty] | 1445 | 9 | 12
22 | [5 empty] | 1373 | 10 | 14
23 | [5 empty] | 1318 | 10 | 14
24 | [5 empty] | 1342 | 10 | 14
25 | [5 empty] | 1458 | 9 | 12
26 | [5 empty] | 1271 | 10 | 13
27 | [5 empty] | 1228 | 10 | 14
28 | [5 empty] | 1359 | 11 | 15
29 | 0.29 | 2.95 | 0.06 | 1.59 | 95.11 | 873 | 12 | 16
30 | [5 empty] | 908 | 11 | 14
31 | [5 empty] | 865 | 12 | 18
32 | [5 empty] | 910 | 12 | 16
33 | [5 empty] | 880 | 12 | 17
34 | [5 empty] | 877 | 12 | 17
35 | [5 empty] | 874 | 12 | 17
36 | [5 empty] | 883 | 12 | 17
37 | [5 empty] | 881 | 12 | 17
38 | [5 empty] | 888 | 12 | 17
39 | [5 empty] | 891 | 12 | 17
40 | [5 empty] | 874 | 13 | 18
41 | [5 empty] | 1648 | 9 | 12
42 | [5 empty] | 1548 | 11 | 14
43 | [5 empty] | 1492 | 15 | 17
44 | [5 empty] | 1501 | 13 | 16
45 | [5 empty] | 1632 | 10 | 13
46 | [5 empty] | 1535 | 11 | 15
47 | [5 empty] | 1495 | 15 | 17
48 | [5 empty] | 1520 | 14 | 17
49 | [5 empty] | 1709 | 8 | 11
50 | [5 empty] | 1558 | 12 | 15
51 | [5 empty] | 1489 | 15 | 17
52 | [5 empty] | 1419 | 4 | 4
53 | [5 empty] | 1571 | 2 | 2
54 | [5 empty] | 1452 | 3 | 3
55 | [5 empty] | 1543 | 10 | 12
56 | [5 empty] | 1645 | 11 | 13
57 | 0.28 | 4.95 | 0.06 | 1.64 | 93.07 | 1132 | 9 | 13
58 | [5 empty] | 1165 | 10 | 13
59 | [5 empty] | 1151 | 4 | 7
60 | [5 empty] | 1153 | 9 | 13
61 | [5 empty] | 1118 | 9 | 12
62 | [5 empty] | 1135 | 9 | 13
63 | [5 empty] | 1113 | 11 | 15
64 | [5 empty] | 1174 | 6 | 8
65 | [5 empty] | 1145 | 8 | 12
66 | [5 empty] | 1150 | 8 | 13
67 | [5 empty] | 1124 | 10 | 13
68 | [5 empty] | 1177 | 9 | 12
69 | [5 empty] | 1244 | 0.9 | 0.9
70 | [5 empty] | 958 | 0.6 | 0.6
71 | [5 empty] | 1244 | 0.6 | 0.6
72 | [5 empty] | 1195 | 0.8 | 0.8
73 | [5 empty] | 690 | 0.4 | 0.4
74 | [5 empty] | 971 | 0.6 | 0.6
75 | [5 empty] | 837 | 0.5 | 0.5
76 | [5 empty] | 1276 | 0.8 | 0.8
77 | [5 empty] | 1629 | 9.5 | 12.4
78 | [5 empty] | 1541 | 11.3 | 14.3
79 | [5 empty] | 1153 | 1.2 | 1.2
80 | [5 empty] | 1362 | 1 | 1
81 | 0.17 | 1.65 | 1.11 | 0.38 | 96.69 | 1044.6 | 11.1 | 11.1 | E. De Moor and J. Speer | Effect of Retained Austenite Stabilized via Quench and Partitioning on the Strain Hardening of Martensitic Steels
82 | [5 empty] | 988 | 8.9 | 11.8 |  | Containing some DP/TRIP treatment
83 | [5 empty] | 964.3 | 14.5 | 19.7
84 | [5 empty] | 912.5 | 15.2 | 20.7
85 | [5 empty] | 986.3 | 10.6 | 15
86 | [5 empty] | 866.5 | 14.4 | 17.2
87 | [5 empty] | 807.9 | 19.5 | 26.8
88 | [5 empty] | 784.3 | 19.8 | 26.1
89 | [5 empty] | 940.6 | 14.7 | 16.7
90 | [5 empty] | 817.9 | 20.8 | 25.7
91 | [5 empty] | 821.5 | 22.1 | 29
92 | [5 empty] | 811.5 | 21.1 | 26.4
93 | [5 empty] | 903 | 12.5 | 16.8
94 | [5 empty] | 777 | 19.1 | 24.8
95 | [5 empty] | 809 | 21.8 | 27.3
96 | [5 empty] | 961 | 8.8 | 11.8
97 | [5 empty] | 868 | 14.4 | 17.2
98 | [5 empty] | 818 | 20.9 | 25.7
99 | [5 empty] | 1102 | 6.7 | 10.6
100 | [5 empty] | 1084 | 7.3 | 12.1
101 | [5 empty] | 995 | 5.9 | 9.7
102 | [5 empty] | 793 | 21.5 | 27
103 | [5 empty] | 772 | 22.6 | 28.2
104 | 0.19 | 1.59 | 0.036 | 1.63 | 96.554 | 1229 | 10.5 | 11.9 | A. Clarke's thesis | Carbon partitioning into austenite from martensite in a silicon-containing high strength sheet steel
105 | [5 empty] | 1045 | 16.1 | 18.3
106 | [5 empty] | 953 | 21 | 24.5
107 | [5 empty] | 877 | 25.6 | 28.8
108 | [5 empty] | 806 | 30.9 | 36.8
109 | [5 empty] | 1058 | 15.3 | 18.5
110 | [5 empty] | 957 | 20 | 23.4
111 | [5 empty] | 869 | 25.9 | 30.8
112 | [5 empty] | 808 | 30 | 37.3
113 | [5 empty] | 1569 | 7.3 | 8.1
114 | [5 empty] | 1589 | 6.8 | 7.6
115 | [5 empty] | 1424 | 8.5 | 10.9
116 | [5 empty] | 1408 | 8.7 | 13.1
117 | [5 empty] | 1400 | 7.8 | 10.8
118 | [5 empty] | 1334 | 9.4 | 11.9
119 | [5 empty] | 1432 | 8.4 | 10.8
120 | [5 empty] | 1424 | 7.4 | 11.6
121 | [5 empty] | 1390 | 8.5 | 11.4
122 | [5 empty] | 1331 | 9 | 12.8
123 | [5 empty] | 1384 | 8.4 | 12.6
124 | [5 empty] | 1384 | 8.6 | 10.9
125 | [5 empty] | 1370 | 8.6 | 13.2
126 | [5 empty] | 1304 | 10 | 12.1
127 | [5 empty] | 1210 | 14 | 16.6
128 | [5 empty] | 1393 | 8.7 | 12.6
129 | [5 empty] | 1368 | 8.9 | 11.2
130 | [5 empty] | 1338 | 9 | 11.4
131 | [5 empty] | 1241 | 10.7 | 14.4
132 | [5 empty] | 1147 | 14.2 | 18.9
133 | [5 empty] | 1219 | 7.7 | 17
134 | [5 empty] | 1179 | 14.9 | 18.1
135 | [5 empty] | 1081 | 17.3 | 20.6
136 | [5 empty] | 893 | 19.4 | 24.1
137 | [5 empty] | 1072 | 15.8 | 19.6
138 | [5 empty] | 980 | 20.5 | 25.2
139 | [5 empty] | 904 | 24.8 | 29.4
140 | [5 empty] | 859 | 23.6 | 26.6
141 | [5 empty] | 1022 | 19.4 | 22.6
142 | [5 empty] | 951 | 22.7 | 26.1
143 | [5 empty] | 1245 | 12.7 | 16.1
144 | [5 empty] | 1178 | 13.6 | 18
145 | [5 empty] | 1082 | 14.8 | 21
146 | [5 empty] | 989 | 14.6 | 19.5
147 | [5 empty] | 1179 | 9.9 | 12.8
148 | [5 empty] | 1157 | 9.2 | 14.2
149 | [5 empty] | 1135 | 8.5 | 14.3
150 | [5 empty] | 1097 | 9.9 | 15
151 | [5 empty] | 1186 | 12.5 | 17
152 | [5 empty] | 1138 | 9.9 | 16.2
153 | [5 empty] | 1118 | 10.1 | 14.9
154 | [5 empty] | 1071 | 10.2 | 15.3
155 | [5 empty] | 1186 | 11.7 | 15.2
156 | [5 empty] | 1088 | 11.8 | 14.9
157 | [5 empty] | 1086 | 11.3 | 18.5
158 | [5 empty] | 1058 | 11.6 | 17.6
159 | [5 empty] | 1182 | 12.7 | 16
160 | [5 empty] | 1088 | 13.8 | 18.8
161 | [5 empty] | 1045 | 10.6 | 14.4
162 | [5 empty] | 1009 | 14.4 | 17.5
163 | [5 empty] | 1033 | 20 | 23.3
164 | [5 empty] | 991 | 21.5 | 25.8
165 | [5 empty] | 975 | 21.7 | 27.1
166 | [5 empty] | 944 | 12.9 | 17.8
167 | [5 empty] | 1785 | 3.9 | 6.5
168 | [5 empty] | 1385 | 7.3 | 12.2
169 | [5 empty] | 1249 | 8.1 | 13.8
170 | [5 empty] | 1143 | 8.9 | 15
171 | [5 empty] | 1155 | 7.4 | 13.7
172 | [5 empty] | 1510 | 6.1 | 10.2
173 | [5 empty] | 1463 | 5.2 | 9.4
174 | [5 empty] | 1440 | 4.1 | 10.2
175 | [5 empty] | 1443 | 3.1 | 7.4
176 | [5 empty] | 1407 | 5.3 | 9
177 | [5 empty] | 1410 | 4 | 9.9
178 | [5 empty] | 1398 | 2.9 | 8.5
179 | [5 empty] | 1351 | 3.3 | 8.9
180 | [5 empty] | 1362 | 3.8 | 7.8
181 | [5 empty] | 1342 | 4.1 | 10.7
182 | [5 empty] | 1307 | 5.2 | 9.7
183 | [5 empty] | 1192 | 5.9 | 10.8
184 | [5 empty] | 1483 | 4.7 | 9
185 | [5 empty] | 1446 | 3.7 | 7.9
186 | [5 empty] | 1424 | 3.3 | 6.9
187 | [5 empty] | 1388 | 4.5 | 7.9
188 | [5 empty] | 1380 | 2.5 | 6
189 | [5 empty] | 1368 | 2.7 | 5.9
190 | [5 empty] | 1366 | 2.6 | 7.9
191 | [5 empty] | 1309 | 2.9 | 7
192 | [5 empty] | 1248 | 5.2 | 7.4
193 | 0.18 | 2.7 | 0 | 1.7 | 95.42 | 1232 | 11.5 | 16.2 | L. Wang, Baosteel | 1180MPa Quenching & Partitioning Steels with High Formability and Good Stretch-flangeability
194 | 0.28 | 2.56 | 0.049 | 1.56 | 95.551 | 1590.827 | 8.654181 |  | W. Poling and J. Speer | Effect of Strain Rate on Tensile Deformation Behavior of a Quenched and Partitioned Steel
195 | 0.2 | 2 | 0 | 1.5 | 96.3 | 1060 | 16.4 | 20.8 | X. Wang and M. Huang | Beneﬁts of Intercritical Annealing in Quenching and Partitioning Steel
196 | [5 empty] | 1057 | 10.4 | 15.7
197 | 0.29 | 3 | 0 | 1.4 | 95.31 | 1433 | 8.8 | 15.9 | A. Arlazarov | Characterization and modeling of mechanical behavior of quenching and partitioning steels
198 | [5 empty] | 1409 | 11.2 | 16.9
199 | [5 empty] | 1408 | 10.9 | 16.5
200 | [5 empty] | 1397 | 10.4 | 15.8
201 | [5 empty] | 1442 | 10.7 | 16.2
202 | 0.28 | 4.08 | 0 | 1.42 | 94.22 | 1510.6 | 15.2 | 15.2 | Z.Zhao | Effects of the austenitizing temperature on the mechanical properties of cold-rolled medium-Mn steel system
203 | [5 empty] | 1536.2 | 15.3 | 15.3
204 | [5 empty] | 1396.3 | 9.8 | 13.4
205 | 0.2 | 1.8 | 0.036 | 1.51 | 96.454 | 1007 | 17.3 | 22.6 | W. Feng and J. Speer | Effect of Testing Temperature on Retained Austenite Stability of Cold Rolled CMnSi Steels Treated by Quenching and Partitioning Process
206 | 0.22 | 1.8 | 0 | 1.4 | 96.58 | 1037.5 | 17 | 24 | X. Xiong and L. Wang | The eﬀect of morphology on the stability of retained austenite in a quenched and partitioned steel

## IF steel and Fe
Strain rate near to 10^-3 (one order higher or lower)
No. |  | Bulk Composition, in wt.% |  |  |  |  | Tensile Property |  | Authors and institute | Reference
| C | Mn | Al | Si | Fe | UTS (MPa) | Uniform elongation (%) | Total elongation (%)
1 | 0.002 | 0.15 | 0.058 | 0.002 | 99.788 | 296 | 24.4 | 47.9 | R. Rana | Low-density low-carbon Fe–Al ferritic steels
2 | 0.002 | 0.17 | 0 | 0.01 | 99.818 | 265 | 29 |  | N. Tsuji | Managing Both Strength and Ductility in Ultraﬁne Grained Steels
3 | [5 empty] | 294.2 | 32.3
4 | [5 empty] | 321.9 | 28.4
5 | [5 empty] | 350.9 | 26.5
6 | [5 empty] | 627.1 | 0.6
7 | [5 empty] | 828.2 | 5
8 | [5 empty] | 909.1 | 1.5
9 | 0.01 | 0 | 0 | 0 | 99.99 | 206 | 37.6 |  | M. Enomoto and E. Furubayashi | IMPROVEMENT OF LOW TEMPERATURE DUCTILITY OF ULTRAFINE GRAIN OQIRON BY SUBSTITUTIONAL SOLUTE ELEMENT
10 | [5 empty] | 296 | 35.7
11 | 0.01 | 0 | 0 | 1 | 98.99 | 294 | 34
12 | [5 empty] | 393 | 29
13 | 0 | 0 | 0 | 0 | 100 | 214.8 | 43.5 |  | R. G. DAVIES | Influence of Silicon and Phosphorous on the Mechanical Properties of Both Ferrite and Dual-Phase Steels
14 | [5 empty] | 250.8 | 42.5
15 | [5 empty] | 269.7 | 40
16 | [5 empty] | 283.5 | 40
17 | 0 | 0 | 0 | 0 | 100 | 230.8 | 27 | 53.8 | B. Han | Mechanical Properties of Iron Processed by Severe Plastic Deformation
18 | [5 empty] | 724.4 | 0.6 | 11.2
19 | [5 empty] | 839.7 | 0.5 | 7.9
20 | [5 empty] | 483.9 | 20.3 | 37.2
21 | [5 empty] | 886.1 | 0.8 | 8.1

## Fe and binary system
Strain rate near to 10^-3 (one order higher or lower)
No. |  | Bulk Composition, in wt.% |  |  |  |  | Tensile Property |  | Authors and institute | Reference
| C | Mn | Al | Si | Fe | UTS (MPa) | Uniform elongation (%) | Total elongation (%)
1 | 0.01 | 0 | 0 | 0.98 | 99.01 | 303.7 | 37.7 |  | R. G. DAVIES | Influence of Silicon and Phosphorous on the Mechanical Properties of Both Ferrite and Dual-Phase Steels
2 | [5 empty] | 327.6 | 37.7
3 | [5 empty] | 350.6 | 35.9
4 | [5 empty] | 355.5 | 36.6
5 | [5 empty] | 362.6 | 34.8
6 | 0.01 | 0 | 0 | 1.92 | 98.07 | 378.9 | 37
7 | [5 empty] | 416.2 | 33.4
8 | [5 empty] | 420.6 | 33.1
9 | [5 empty] | 434.9 | 31.3
10 | [5 empty] | 459.6 | 29.5
11 | 0 | 30 | 0 | 0 | 70 | 551 | 31.6 |  | Rintaro Ueji | Crystallographic orientation dependence of ε martensite transformation during tensile deformation of polycrystalline 30% Mn austenitic steel
12 | 0 | 32.6 | 0 | 0 | 67.4 | 446 | 41.3 | 45.4 | M. Koyama | Effects of Si on Tensile Properties Associated with Deformation-Induced ¾-Martensitic Transformation in High Mn Austenitic Alloys
13 | 0 | 33 | 0 | 3.96 | 63.04 | 724 | 45.8 | 48.3
14 | 0.78 | 0.03 | 0 | 0.03 | 99.16 | 761.2 | 13.1 | 19.5 | W. Fu and T. Maki | Effect of Mn and Si Addition on Microstructure and Tensile Properties of Cold-rolled and Annealed Pearlite in Eutectoid Fe–C Alloys
15 | [5 empty] | 1060 | 7.7 | 9.7
16 | [5 empty] | 1209 | 1.8 | 3.6
17 | [5 empty] | 1347 | 2.2 | 4.1
18 | [5 empty] | 1524 | 1.6 | 2.9
19 | [5 empty] | 1533.3 | 1.5 | 3.4
20 | [5 empty] | 870.5 | 0.3 | 3.8
21 | [5 empty] | 706.1 | 3.4 | 7.5
22 | [5 empty] | 568.2 | 18.8 | 24.1
23 | [5 empty] | 1351.6 | 5.1 | 6.6
24 | [5 empty] | 1220.4 | 0.4 | 3.8
25 | [5 empty] | 1150.6 | 0.2 | 2.4
26 | 0.82 | 0.97 | 0 | 0.03 | 98.18 | 999.8 | 11.9 | 15.8
27 | [5 empty] | 1118 | 5.8 | 7.9
28 | [5 empty] | 1272 | 3.1 | 5.6
29 | [5 empty] | 1530 | 1.3 | 4.4
30 | [5 empty] | 1915.2 | 1.5 | 4.1
31 | [5 empty] | 1188.6 | 2.6 | 5.6
32 | [5 empty] | 1013.6 | 2.6 | 6.3
33 | [5 empty] | 790.9 | 12.8 | 16.7
34 | [5 empty] | 1705.8 | 6.4 | 7.7
35 | [5 empty] | 1584.9 | 4.6 | 5.7
36 | [5 empty] | 1405.8 | 4.3 | 5.6
37 | 0.77 | 1.96 | 0 | 0.03 | 97.24 | 1143.2 | 9.5 | 13.7
38 | [5 empty] | 1883.3 | 1.7 | 3.8
39 | [5 empty] | 1268.2 | 7.6 | 10.5
40 | [5 empty] | 1087.9 | 8.1 | 10.8
41 | [5 empty] | 849.2 | 11 | 17.7
42 | [5 empty] | 1794.3 | 6.6 | 7.7
43 | [5 empty] | 1673.5 | 5.3 | 6
44 | [5 empty] | 1504.8 | 5.9 | 7.3
45 | 0.8 | 0.03 | 0 | 0.99 | 98.18 | 1059.8 | 14.4 | 18.9
46 | [5 empty] | 1244 | 2.7 | 5.5
47 | [5 empty] | 1370 | 2.2 | 4.8
48 | [5 empty] | 1519 | 2.6 | 5.7
49 | [5 empty] | 1920.5 | 2 | 2.7
50 | [5 empty] | 1162.1 | 9.2 | 11.4
51 | [5 empty] | 976.5 | 11.2 | 15.4
52 | [5 empty] | 817.4 | 18.9 | 23
53 | [5 empty] | 1752.6 | 4.1 | 4.8
54 | [5 empty] | 1631.8 | 5.4 | 6
55 | [5 empty] | 1405.8 | 4.4 | 5.5
56 | 0.82 | 0.03 | 0 | 2.01 | 97.14 | 1104.4 | 14.6 | 20
57 | [5 empty] | 2010.6 | 1.9 | 3.5
58 | [5 empty] | 1188.6 | 10.3 | 13.9
59 | [5 empty] | 1050.8 | 12.5 | 16.3
60 | [5 empty] | 859.8 | 17.1 | 21.3
61 | [5 empty] | 1929.7 | 6.1 | 7.3
62 | [5 empty] | 1840.1 | 7.3 | 8.3
63 | [5 empty] | 1577.7 | 5.5 | 6.8
64 | 0.79 | 2 | 0 | 1 | 96.21 | 1182 | 11.4 | 15.8
65 | [5 empty] | 1936.4 | 1.6 | 3.9
66 | [5 empty] | 1549.2 | 9.4 | 11.7
67 | [5 empty] | 1204.5 | 8.2 | 11.1
68 | [5 empty] | 976.5 | 12 | 16.3
69 | [5 empty] | 1914.1 | 5.4 | 6.8
70 | [5 empty] | 1923.4 | 6 | 7.1
71 | [5 empty] | 1702.7 | 6.1 | 6.9
72 | 0.0163 | 24.3 | 0 | 0 | 75.6837 | 786.435 | 40.49476 |  | X. Liang and H. Zurob | Microstructural evolution and strain hardening of Fe–24Mn and Fe–30Mn alloys during tensile deformation
73 | 0.016 | 30.79 | 0 | 0 | 69.194 | 490.9359 | 44.0514
74 | 1.5 | 0.5 | 1.6 | 0 | 96.4 | 1041.8 | 9.6 | 11.7 | ERIC M. TALEFF | Pearlite in Ultrahigh Carbon Steels: Heat Treatments and Mechanical Properties
75 | [5 empty] | 1205 | 11 | 15
76 | [5 empty] | 1231.2 | 8.2 | 9.9
77 | [5 empty] | 1374.2 | 6.6 | 7.1
78 | [5 empty] | 1460 | 6.4 | 7.1
79 | [5 empty] | 1527 | 4.9 | 5.1
80 | 1.8 | 0.5 | 1.6 | 0 | 96.1 | 857.1 | 10.5 | 13.1
81 | [5 empty] | 1131 | 9.1 | 13.4
82 | [5 empty] | 1290.5 | 5.7 | 6.1
83 | [5 empty] | 1376.2 | 6.6 | 9
84 | 0.018 | 31.6 | 0 | 6.45 | 61.932 | 695 | 20 | 20 | T. Bouraoui | TENSILE PROPERTIES OF A Fe–32Mn–6Si SHAPE MEMORY ALLOY
85 | [5 empty] | 710 | 27 | 27
86 | 0.001 | 19.8 | 0 | 0 | 80.199 | 692 | 27.4 | 28.2 | M. Koyama | Hydrogen Embrittlement Susceptibility of Fe-Mn Binary Alloys with High Mn Content: Effects of Stable and Metastable e-Martensite, and Mn Concentration
87 | 0.002 | 28.4 | 0 | 0 | 71.598 | 594 | 45.7 | 50
88 | 0.001 | 32.3 | 0 | 0 | 67.699 | 430 | 41.5 | 47.5
89 | 0.002 | 39.7 | 0 | 0 | 60.298 | 419 | 39.2 | 46
90 | 3.35 | 0.3 | 0 | 2.25 | 94.1 | 390 | 19 | 23 |  | Local approach of damage and fracture toughness for nodular cast iron
91 | 3.41 | 0.12 | 0 | 3.2 | 93.27 | 470 | 13 | 14
92 | 1.58 | 0.43 | 1.65 | 0.4 | 95.94 | 1467.54613 | 8.68216 | 11 |  | Processing and properties of ultrahigh-carbon (1.6%C) steel
93 | [5 empty] | 930 | 12.72007 | 19
94 | 1.58 | 0.43 | 1.65 | 0.4 | 95.94 | 1471.87 | 9.81 | 12.5 |  | Microstructure and Mechanical Properties of A Ultra-High Carbon Steel
95 | 1.5 | 0 | 1 | 0 | 97.5 | 970 | 7.7 | 13.46 |  | Design of a spheroidization processing for ultrahigh carbon steels containing Al
96 | 1.7 | 0 | 1.5 | 0 | 96.8 | 1100 | 10.65141 | 12.76
97 | [5 empty] | 1050 | 10 | 14
98 | 1.47 | 0 | 0 | 0 | 98.53 | 462.66565 | 3.86809 | 4.34328 |  | Ultra High Carbon Steels Obtained by Powder Metallurgy
99 | 1.48 | 0 | 0 | 0 | 98.52 | 399.01409 | 5.49224 | 6.68375
100 | 1.64 | 0 | 0 | 0 | 98.36 | 430.83987 | 3.19432 | 4.322
101 | 1.64 | 0 | 0 | 0 | 98.36 | 761.22182 | 12.15548 | 12.75124
102 | 1.56 | 0 | 0 | 0 | 98.44 | 767.66275 | 6.36459 | 6.99936
103 | 1.8 | 0 | 2.6 | 0 | 95.6 | 1010 | 10.7 | 12.8 |  | Microstructure and mechanical properties of the Al-added ultrahigh carbon steel